## Transmission
Schneider-Kreuznach BP 515-270 HT
Wavelength (nm) | Transmission (%)
350 | 0.03121248
351 | 0.02214264
352 | 0.04629768
353 | 0.04830488
354 | 0.035204
355 | 0.0251524
356 | 0.02816944
357 | 0.01709968
358 | 0.01810744
359 | 0.02715856
360 | 0.04023136
361 | 0.05832944
362 | 0.03218176
363 | 0.02715544
364 | 0.02614456
365 | 0.024128
366 | 0.03719872
367 | 0.03618576
368 | 0.0683488
369 | 0.08741304
370 | 0.10049832
371 | 0.12654304
372 | 0.18985096
373 | 0.31120856
374 | 0.61259744
375 | 1.40476856
376 | 3.47255272
377 | 8.98178632
378 | 20.11672936
379 | 38.49465776
380 | 58.42182736
381 | 72.72205304
382 | 81.22726768
383 | 85.78919024
384 | 90.05356672
385 | 91.43151784
386 | 90.64855384
387 | 90.55334288
388 | 91.41088008
389 | 92.60616352
390 | 93.10401672
391 | 93.35364272
392 | 93.68911032
393 | 94.40514408
394 | 94.74587304
395 | 94.605888
396 | 94.12220376
397 | 94.06051512
398 | 94.36503232
399 | 94.98997456
400 | 95.39392096
401 | 95.61089408
402 | 95.66706552
403 | 95.86029336
404 | 96.07949
405 | 96.41566272
406 | 96.71553112
407 | 96.9554508
408 | 96.98105872
409 | 97.16607264
410 | 97.25177384
411 | 97.17334952
412 | 96.93087872
413 | 96.67608496
414 | 96.52842992
415 | 96.58224576
416 | 96.78061952
417 | 96.96680864
418 | 97.105632
419 | 97.13481752
420 | 97.10002952
421 | 97.10518792
422 | 97.28118296
423 | 97.44595848
424 | 97.62787528
425 | 97.6934244
426 | 97.7336516
427 | 97.66125304
428 | 97.67784832
429 | 97.7041364
430 | 97.833476
431 | 97.82942728
432 | 97.88124008
433 | 97.77261624
434 | 97.63466336
435 | 97.37275808
436 | 97.21430264
437 | 97.05330024
438 | 97.16006144
439 | 97.24057512
440 | 97.55074888
441 | 97.74513528
442 | 97.99407488
443 | 98.08119568
444 | 98.1087796
445 | 98.03530256
446 | 97.97873384
447 | 97.91484664
448 | 97.85469408
449 | 97.76623688
450 | 97.65568696
451 | 97.4815608
452 | 97.27924128
453 | 97.07940424
454 | 96.97936664
455 | 97.01118128
456 | 97.22388832
457 | 97.49468248
458 | 97.82224296
459 | 98.0619172
460 | 98.2641348
461 | 98.20662696
462 | 98.06801264
463 | 97.82669104
464 | 97.61985584
465 | 97.47896184
466 | 97.46842248
467 | 97.48014952
468 | 97.57832344
469 | 97.67477616
470 | 97.69634264
471 | 97.67909008
472 | 97.51907984
473 | 97.26866552
474 | 96.9660172
475 | 96.59785408
476 | 96.27188584
477 | 95.94840008
478 | 95.67893816
479 | 95.53823344
480 | 95.54113504
481 | 95.66856
482 | 95.9364224
483 | 96.31161696
484 | 96.70664952
485 | 97.08074584
486 | 97.40937752
487 | 97.56894472
488 | 97.63193128
489 | 97.59270144
490 | 97.51718704
491 | 97.51958216
492 | 97.57175896
493 | 97.77528384
494 | 97.98322768
495 | 98.25103392
496 | 98.42432704
497 | 98.43244736
498 | 98.21889376
499 | 97.84306792
500 | 97.33293024
501 | 96.78356168
502 | 96.28934848
503 | 95.98851808
504 | 95.87167096
505 | 96.02863088
506 | 96.39168032
507 | 96.92036016
508 | 97.47318152
509 | 97.93780048
510 | 98.26465584
511 | 98.4078524
512 | 98.37392136
513 | 98.18018496
514 | 97.91791672
515 | 97.65304328
516 | 97.42272696
517 | 97.3522836
518 | 97.31624864
519 | 97.381934
520 | 97.512818
521 | 97.66411304
522 | 97.73321376
523 | 97.78433704
524 | 97.75839112
525 | 97.68977504
526 | 97.6290692
527 | 97.59184968
528 | 97.56686888
529 | 97.70214168
530 | 97.86764
531 | 98.040696
532 | 98.21840912
533 | 98.39780496
534 | 98.49798192
535 | 98.52636768
536 | 98.48291752
537 | 98.3585044
538 | 98.2128524
539 | 98.045038
540 | 97.84491808
541 | 97.7657668
542 | 97.72104368
543 | 97.72000368
544 | 97.74830728
545 | 97.81926648
546 | 97.856954
547 | 97.92722264
548 | 97.92156816
549 | 97.92590392
550 | 97.86952968
551 | 97.86716056
552 | 97.8170284
553 | 97.84653736
554 | 97.86271664
555 | 97.93606576
556 | 98.00171784
557 | 98.0917236
558 | 98.12429952
559 | 98.14149488
560 | 98.1557356
561 | 98.02491816
562 | 97.93114136
563 | 97.7428712
564 | 97.62672712
565 | 97.44375576
566 | 97.34070736
567 | 97.24885144
568 | 97.29161728
569 | 97.28558944
570 | 97.40443024
571 | 97.44285824
572 | 97.54130048
573 | 97.55765136
574 | 97.6242228
575 | 97.55273424
576 | 97.5313612
577 | 97.41046848
578 | 97.3744616
579 | 97.245382
580 | 97.2482368
581 | 97.27946696
582 | 97.36242152
583 | 97.44790744
584 | 97.61150672
585 | 97.7341976
586 | 97.88529504
587 | 97.97432944
588 | 98.0204056
589 | 97.96091864
590 | 97.8926208
591 | 97.72165936
592 | 97.54167592
593 | 97.39182336
594 | 97.24074672
595 | 97.1544184
596 | 97.11944216
597 | 97.16051384
598 | 97.2972988
599 | 97.43732024
600 | 97.62261392
601 | 97.72459944
602 | 97.8744156
603 | 97.93887688
604 | 97.9612348
605 | 97.86743512
606 | 97.7834728
607 | 97.61958544
608 | 97.49640992
609 | 97.37274144
610 | 97.29844384
611 | 97.27895736
612 | 97.36944568
613 | 97.42286008
614 | 97.57602504
615 | 97.67770064
616 | 97.7834676
617 | 97.83282184
618 | 97.81750576
619 | 97.6821092
620 | 97.5512564
621 | 97.31408752
622 | 97.09993904
623 | 96.90155696
624 | 96.78175728
625 | 96.73431456
626 | 96.81176232
627 | 96.92271992
628 | 97.15076176
629 | 97.39968368
630 | 97.67874272
631 | 97.85407528
632 | 97.98696128
633 | 97.98362912
634 | 97.90708824
635 | 97.73975224
636 | 97.54023032
637 | 97.34933312
638 | 97.21772424
639 | 97.14026816
640 | 97.12296256
641 | 97.0320676
642 | 96.6024748
643 | 95.58239288
644 | 93.64938856
645 | 90.43116264
646 | 85.90443056
647 | 79.95068744
648 | 73.05623
649 | 65.54433704
650 | 58.09978408
651 | 51.09381056
652 | 44.79493824
653 | 39.28687048
654 | 34.60770456
655 | 30.68946504
656 | 27.4593644
657 | 24.81050416
658 | 22.5656236
659 | 20.6884184
660 | 19.03743712
661 | 17.53597768
662 | 16.09430576
663 | 14.69740584
664 | 13.27123408
665 | 11.85475928
666 | 10.43673904
667 | 9.07973664
668 | 7.8047684
669 | 6.676046
670 | 5.66736976
671 | 4.82652144
672 | 4.1102048
673 | 3.52384136
674 | 3.03657328
675 | 2.64641728
676 | 2.32707176
677 | 2.0740772
678 | 1.86413032
679 | 1.69823888
680 | 1.56272168
681 | 1.45761928
682 | 1.36878352
683 | 1.29069096
684 | 1.22282472
685 | 1.13459008
686 | 1.0868
687 | 1.03887888
688 | 0.99311888
689 | 0.9406696
690 | 0.88258768
691 | 0.81192176
692 | 0.74143264
693 | 0.6682728
694 | 0.59408544
695 | 0.52369512
696 | 0.45909864
697 | 0.40400464
698 | 0.35365096
699 | 0.30614168
700 | 0.26913328
701 | 0.23683088
702 | 0.20931248
703 | 0.19033248
704 | 0.17229472
705 | 0.15899104
706 | 0.14665768
707 | 0.13241488
708 | 0.1257724
709 | 0.11817
710 | 0.11341304
711 | 0.10771696
712 | 0.10579816
713 | 0.10670608
714 | 0.10385232
715 | 0.10097776
716 | 0.1009476
717 | 0.0999804
718 | 0.10090704
719 | 0.10087688
720 | 0.10179312
721 | 0.10081864
722 | 0.0988936
723 | 0.09228024
724 | 0.0875472
725 | 0.08376576
726 | 0.07526376
727 | 0.07053904
728 | 0.06769568
729 | 0.06109272
730 | 0.05355792
731 | 0.04508712
732 | 0.04225728
733 | 0.03754504
734 | 0.03284008
735 | 0.03189888
736 | 0.027196
737 | 0.02999672
738 | 0.02904928
739 | 0.0243568
740 | 0.02153424
741 | 0.02152904
742 | 0.01871376
743 | 0.01870648
744 | 0.01963624
745 | 0.02149368
746 | 0.02242552
747 | 0.01961336
748 | 0.01680432
749 | 0.01866488
750 | 0.01958944
751 | 0.01864928
752 | 0.01957488
753 | 0.02329288
754 | 0.02514928
755 | 0.0214136
756 | 0.022334
757 | 0.02325024
758 | 0.0241748
759 | 0.02508896
760 | 0.02693808
761 | 0.02971904
762 | 0.027846
763 | 0.02412384
764 | 0.02411032
765 | 0.02317224
766 | 0.0231608
767 | 0.01944904
768 | 0.02221752
769 | 0.02313064
770 | 0.02034552
771 | 0.01479296
772 | 0.0129376
773 | 0.01385384
774 | 0.01292408
775 | 0.0129168
776 | 0.01383304
777 | 0.01382888
778 | 0.01381848
779 | 0.0101296
780 | 0.009204
781 | 0.00827944
782 | 0.00827528
783 | 0.0073528
784 | 0.00918632
785 | 0.01285336
786 | 0.01468376
787 | 0.0110084
788 | 0.01008384
789 | 0.00916448
790 | 0.00915824
791 | 0.00915616
792 | 0.00914992
793 | 0.01188928
794 | 0.00914056
795 | 0.011882
796 | 0.01553032
797 | 0.01368848
798 | 0.01368744
799 | 0.01732432
800 | 0.02005536
801 | 0.0236912
802 | 0.025506
803 | 0.02367352
804 | 0.0245752
805 | 0.02638064
806 | 0.02728336
807 | 0.02726776
808 | 0.0290784
809 | 0.03451136
810 | 0.03177824
811 | 0.02450552
812 | 0.02268656
813 | 0.02086136
814 | 0.01632072
815 | 0.01813032
816 | 0.01812824
817 | 0.01993264
818 | 0.01811368
819 | 0.01176968
820 | 0.01358136
821 | 0.009958
822 | 0.01176552
823 | 0.00905008
824 | 0.01176344
825 | 0.0144768
826 | 0.01266512
827 | 0.00904592
828 | 0.01085552
829 | 0.00995072
830 | 0.01266304
831 | 0.00994968
832 | 0.01718392
833 | 0.01537744
834 | 0.01538056
835 | 0.0117624
836 | 0.013572
837 | 0.01448096
838 | 0.01447992
839 | 0.01810848
840 | 0.02263872
841 | 0.0262704
842 | 0.02717936
843 | 0.02809456
844 | 0.03263624
845 | 0.0435292
846 | 0.05170984
847 | 0.06353256
848 | 0.08533408
849 | 0.1035424
850 | 0.11811696
851 | 0.12635792
852 | 0.12643488
853 | 0.11465584
854 | 0.09742824
855 | 0.08016736
856 | 0.06562608
857 | 0.06019624
858 | 0.05110248
859 | 0.0410852
860 | 0.03381352
861 | 0.0292552
862 | 0.02744872
863 | 0.02563184
864 | 0.02198144
865 | 0.0274976
866 | 0.02568488
867 | 0.02019888
868 | 0.01929096
869 | 0.02022488
870 | 0.01840176
871 | 0.01841632
872 | 0.01751048
873 | 0.02582528
874 | 0.02400008
875 | 0.0194012
876 | 0.01941784
877 | 0.02036424
878 | 0.02409056
879 | 0.02503904
880 | 0.02970448
881 | 0.03623568
882 | 0.04091464
883 | 0.04467112
884 | 0.05027984
885 | 0.0642668
886 | 0.07825376
887 | 0.10341656
888 | 0.13791856
889 | 0.18083208
890 | 0.21625864
891 | 0.22374976
892 | 0.19764264
893 | 0.1537536
894 | 0.11184264
895 | 0.08294208
896 | 0.06337552
897 | 0.04939584
898 | 0.0410072
899 | 0.02888704
900 | 0.02422888
901 | 0.02142296
902 | 0.0186368
903 | 0.01583088
904 | 0.01490632
905 | 0.01490736
906 | 0.01490424
907 | 0.01303328
908 | 0.01025024
909 | 0.01025024
910 | 0.00839176
911 | 0.00745992
912 | 0.00746408
913 | 0.00840112
914 | 0.00934024
915 | 0.00654368
916 | 0.00374088
917 | 0.00374504
918 | 0.00374712
919 | 0.00469144
920 | 0.00281632
921 | 0.00563992
922 | 0.00470392
923 | 0.0047112
924 | 0.00282984
925 | 0.002834
926 | 0.00189176
927 | 0.00378976
928 | 0.00284336
929 | 0.00854568
930 | 0.008554
931 | 0.00476008
932 | 0.00571896
933 | 0.00286312
934 | 0.00477776
935 | 0.004784
936 | 0.0076596
937 | 0.0105456
938 | 0.01151696
939 | 0.00768768
940 | 0.00769392
941 | 0.00674128
942 | 0.00868088
943 | 0.01061944
944 | 0.01255904
945 | 0.01740752
946 | 0.01839032
947 | 0.00968968
948 | 0.01260584
949 | 0.01649752
950 | 0.01846416
951 | 0.01847144
952 | 0.02821624
953 | 0.0331136
954 | 0.03118856
955 | 0.03316352
956 | 0.03513536
957 | 0.04199312
958 | 0.04789512
959 | 0.05281328
960 | 0.06266312
961 | 0.06267664
962 | 0.06077448
963 | 0.0509964
964 | 0.05398432
965 | 0.04419584
966 | 0.04520256
967 | 0.037362
968 | 0.04525144
969 | 0.04035512
970 | 0.036452
971 | 0.02660632
972 | 0.02169648
973 | 0.02269176
974 | 0.01974128
975 | 0.02369952
976 | 0.02272712
977 | 0.03164616
978 | 0.03166072
979 | 0.02375568
980 | 0.01882192
981 | 0.02080728
982 | 0.00990912
983 | 0.00991952
984 | 0.01091792
985 | 0.0129064
986 | 0.01291576
987 | 0.01093248
988 | 0.0089492
989 | 0.00994656
990 | 0.0079612
991 | 0.00796432
992 | 0.01095744
993 | 0.01295216
994 | 0.0139568
995 | 0.00897416
996 | 0.00897936
997 | 0.00998088
998 | 0.0109824
999 | 0.01098656
1000 | 0.01299168
1001 | 0.01698944
1002 | 0.01599832
1003 | 0.01200992
1004 | 0.01201512
1005 | 0.01201096
1006 | 0.01201512
1007 | 0.01402856
1008 | 0.01904448
1009 | 0.02505672
1010 | 0.0230672
1011 | 0.017056
1012 | 0.01605552
1013 | 0.01907984
1014 | 0.01807728
1015 | 0.02008864
1016 | 0.02411344
1017 | 0.03116256
1018 | 0.03016208
1019 | 0.03119064
1020 | 0.03117712
1021 | 0.03321448
1022 | 0.03623152
1023 | 0.04229472
1024 | 0.04228952
1025 | 0.05136872
1026 | 0.06348992
1027 | 0.06353464
1028 | 0.07056088
1029 | 0.07563296
1030 | 0.08067488
1031 | 0.09383192
1032 | 0.1049516
1033 | 0.12820808
1034 | 0.14844544
1035 | 0.16266848
1036 | 0.1707316
1037 | 0.19503848
1038 | 0.21425976
1039 | 0.23551112
1040 | 0.25181832
1041 | 0.27722032
1042 | 0.29249272
1043 | 0.29065816
1044 | 0.283426
1045 | 0.2785276
1046 | 0.27455896
1047 | 0.26143936
1048 | 0.24326328
1049 | 0.25454104
1050 | 0.25544896
1051 | 0.22522864
1052 | 0.21609224
1053 | 0.194844
1054 | 0.1989416
1055 | 0.19297096
1056 | 0.2000544
1057 | 0.20317856
1058 | 0.18497232
1059 | 0.16675672
1060 | 0.16466944
1061 | 0.15765256
1062 | 0.15563808
1063 | 0.15568904
1064 | 0.16591016
1065 | 0.17204928
1066 | 0.16902496
1067 | 0.1619124
1068 | 0.16910192
1069 | 0.15189304
1070 | 0.16613792
1071 | 0.17025112
1072 | 0.18558696
1073 | 0.19787976
1074 | 0.20095296
1075 | 0.17855032
1076 | 0.17668664
1077 | 0.1939236
1078 | 0.20836192
1079 | 0.2277496
1080 | 0.2308956
1081 | 0.24725688
1082 | 0.25349896
1083 | 0.25049856
1084 | 0.26794872
1085 | 0.27301456
1086 | 0.29459456
1087 | 0.30793152
1088 | 0.35617088
1089 | 0.3981848
1090 | 0.393354
1091 | 0.40741376
1092 | 0.4342208
1093 | 0.47422648
1094 | 0.52789776
1095 | 0.54790216
1096 | 0.61702784
1097 | 0.68433144
1098 | 0.74214712
1099 | 0.84427096
1100 | 0.93309424