## Transmission
Schneider-Kreuznach BP 540-80 HT
Wavelength (nm) | Transmission (%)
350 | 0.0003792059
351 | 0.0004698506
352 | 0.0007844458
353 | 0.0007584447
354 | 0.0004535784
355 | 0.0003352409
356 | 0.000310738
357 | 0.0001936382
358 | 0.0001723962
359 | 0.0001202248
360 | 0.0003966953
361 | 0.0005566754
362 | 0.0002839093525
363 | 0.0002379592
364 | 0.0003371777
365 | 0.0003667213
366 | 0.0002593974
367 | 0.0001041383
368 | 6.164482e-05
369 | 7.963835e-05
370 | 0.0001023357
371 | 0.0001024435
372 | 0.0001131784
373 | 0.0002316865
374 | 0.0003205652
375 | 0.000317064
376 | 0.0002550219
377 | 0.0005901604
378 | 0.0007943230065
379 | 0.0006309923
380 | 0.0003914595
381 | 0.0005548493
382 | 0.0006562025
383 | 0.000435687175
384 | 0.0008251924245
385 | 0.002780206
386 | 0.002788679
387 | 0.002439819
388 | 0.002557716
389 | 0.002795477
390 | 0.002848049
391 | 0.002535134
392 | 0.002241026
393 | 0.002195992
394 | 0.002459548
395 | 0.003109954
396 | 0.005058054
397 | 0.009678584
398 | 0.0180578
399 | 0.02757787
400 | 0.03694248
401 | 0.04546875
402 | 0.05668512
403 | 0.07302507
404 | 0.09412184
405 | 0.1075238
406 | 0.1142245
407 | 0.1158256
408 | 0.1166897
409 | 0.1168238
410 | 0.1148395
411 | 0.1104094
412 | 0.108893
413 | 0.1082091
414 | 0.108833
415 | 0.108005
416 | 0.1067638
417 | 0.1061947
418 | 0.1075779
419 | 0.1046878
420 | 0.09253704
421 | 0.09046879
422 | 0.08130328
423 | 0.08390383
424 | 0.08526986
425 | 0.09371201
426 | 0.09998075
427 | 0.08646006
428 | 0.08250231
429 | 0.08325658
430 | 0.07581598
431 | 0.07575002
432 | 0.07936645
433 | 0.09028262
434 | 0.09204771
435 | 0.08387848
436 | 0.0850996
437 | 0.07614993
438 | 0.08187545
439 | 0.08921979
440 | 0.07978255
441 | 0.100875
442 | 0.1026376
443 | 0.09725219
444 | 0.1012871
445 | 0.1099203
446 | 0.1231803
447 | 0.1390681
448 | 0.1622459
449 | 0.1843751
450 | 0.2085714
451 | 0.2254287
452 | 0.2582138
453 | 0.2882514
454 | 0.320748
455 | 0.3541428
456 | 0.3960263
457 | 0.4304828
458 | 0.4650508
459 | 0.4887512
460 | 0.5233016
461 | 0.5596036
462 | 0.5917818
463 | 0.6305185
464 | 0.6823872
465 | 0.729648
466 | 0.7834395
467 | 0.8374848
468 | 0.9105435
469 | 0.9945919
470 | 1.089371
471 | 1.196933
472 | 1.330859
473 | 1.487663
474 | 1.660509
475 | 1.868459
476 | 2.113431
477 | 2.405979
478 | 2.752171
479 | 3.184465
480 | 3.693825
481 | 4.332045
482 | 5.075897
483 | 6.014355
484 | 7.123117
485 | 8.523892
486 | 10.18005
487 | 12.24143
488 | 14.72786
489 | 17.79651
490 | 21.46458
491 | 25.9956
492 | 31.11699
493 | 37.046
494 | 43.57011
495 | 50.80435
496 | 58.00971
497 | 65.1721
498 | 71.83797
499 | 77.72642
500 | 82.69146
501 | 86.72494
502 | 89.65981
503 | 91.80766
504 | 93.1951
505 | 94.10728
506 | 94.65704
507 | 94.91732
508 | 95.06776
509 | 95.08437
510 | 95.01306
511 | 94.93134
512 | 94.85047
513 | 94.79177
514 | 94.6973
515 | 94.61744
516 | 94.58758
517 | 94.5032
518 | 94.47366
519 | 94.4718
520 | 94.57915
521 | 94.71092
522 | 94.90737
523 | 95.06607
524 | 95.25055
525 | 95.34806
526 | 95.38199
527 | 95.26834
528 | 95.16563
529 | 95.00121
530 | 94.92319
531 | 94.80565
532 | 94.82107
533 | 94.90762
534 | 95.03729
535 | 95.14188
536 | 95.26255
537 | 95.27855
538 | 95.21722
539 | 95.1241
540 | 95.03239
541 | 94.98681
542 | 94.96745
543 | 95.04373
544 | 95.12603
545 | 95.18378
546 | 95.20027
547 | 95.13929
548 | 94.97029
549 | 94.71956
550 | 94.47892
551 | 94.2837
552 | 94.15221
553 | 94.15542
554 | 94.19608
555 | 94.27907
556 | 94.32225
557 | 94.26845
558 | 94.05396
559 | 93.76227
560 | 93.44872
561 | 93.16248
562 | 93.11673
563 | 93.1411
564 | 93.41504
565 | 93.73061
566 | 94.10484
567 | 94.26236
568 | 94.39034
569 | 94.2019
570 | 93.98157
571 | 93.66465
572 | 93.4797
573 | 93.06223
574 | 92.27948
575 | 90.43542
576 | 86.76121
577 | 80.75758
578 | 72.34503
579 | 62.54239
580 | 52.1967
581 | 42.87644
582 | 34.7805
583 | 28.43087
584 | 23.33067
585 | 19.43443
586 | 16.30375
587 | 13.89282
588 | 11.8908
589 | 10.2673
590 | 8.87361
591 | 7.715574
592 | 6.698297
593 | 5.853122
594 | 5.128559
595 | 4.533977
596 | 4.040496
597 | 3.652766
598 | 3.332458
599 | 3.084197
600 | 2.874554
601 | 2.686998
602 | 2.49455
603 | 2.273976
604 | 2.022567
605 | 1.733541
606 | 1.430858
607 | 1.151195
608 | 0.9043906
609 | 0.7074672
610 | 0.5499575
611 | 0.429417
612 | 0.3413797
613 | 0.2765053
614 | 0.2281849
615 | 0.1910329
616 | 0.1650867
617 | 0.1446704
618 | 0.1279146
619 | 0.1112337
620 | 0.1000753
621 | 0.09168355
622 | 0.08516975
623 | 0.07865196
624 | 0.07679507
625 | 0.07399028
626 | 0.06557731
627 | 0.06278787
628 | 0.05905103
629 | 0.05531824
630 | 0.05251978
631 | 0.05069018234
632 | 0.04694646
633 | 0.04695529
634 | 0.04508162
635 | 0.04132953
636 | 0.03757571
637 | 0.0366489
638 | 0.03572504
639 | 0.03478319749
640 | 0.03383638
641 | 0.03571974
642 | 0.03665572
643 | 0.0338536
644 | 0.03479398
645 | 0.03668153
646 | 0.03480466
647 | 0.03574838
648 | 0.04043296
649 | 0.04420321
650 | 0.04608258
651 | 0.04796219
652 | 0.05265187
653 | 0.05923896
654 | 0.0676604
655 | 0.07988904
656 | 0.09584095
657 | 0.1183182
658 | 0.1435845
659 | 0.1736386
660 | 0.2129352
661 | 0.2559366
662 | 0.2913514
663 | 0.3024999
664 | 0.285435
665 | 0.2432025
666 | 0.1915635
667 | 0.144736
668 | 0.1109901
669 | 0.08485669
670 | 0.06706401
671 | 0.05493251
672 | 0.04742263
673 | 0.04366989
674 | 0.03714303
675 | 0.02967764
676 | 0.02687592
677 | 0.02685658
678 | 0.02498131
679 | 0.02311214
680 | 0.0221734
681 | 0.02586362
682 | 0.02582901
683 | 0.0212046
684 | 0.02025928
685 | 0.01749261
686 | 0.0147216
687 | 0.01655073
688 | 0.01929795
689 | 0.02480185
690 | 0.02754333
691 | 0.03119943
692 | 0.03578195
693 | 0.0449368
694 | 0.05502483
695 | 0.06785332
696 | 0.07790834
697 | 0.08066995
698 | 0.07149894
699 | 0.05500569
700 | 0.04034024
701 | 0.03025515
702 | 0.02475651
703 | 0.01742075
704 | 0.01467662
705 | 0.01651364
706 | 0.01284579
707 | 0.009177526
708 | 0.008261531806
709 | 0.005510153
710 | 0.005511087
711 | 0.005511582
712 | 0.007349779
713 | 0.008270839659
714 | 0.006433788
715 | 0.003675993
716 | 0.003677295
717 | 0.003676262
718 | 0.002757755
719 | 0.001838611
720 | 0.00459594
721 | 0.006433832
722 | 0.004594752
723 | 0.001838289
724 | 0.002756338
725 | 0.001837443
726 | 0.00183649
727 | 0.002753036854
728 | 0.005506260723
729 | 0.006420699
730 | 0.004583384
731 | 0.0009160156
732 | 0.001831823
733 | 0.001830181
734 | 0.001828591
735 | 0.001828403
736 | 0.004566037
737 | 0.006387495
738 | 0.002736368
739 | 0.00182248
740 | 0.0009100868
741 | 0.0009097015
742 | 0.002727301714
743 | 0.001815732
744 | 0.007259934
745 | 0.008160785
746 | 0.003623587
747 | 0.001810275
748 | 0.001808309
749 | 0.003614469
750 | 0.00451362
751 | 0.001803691
752 | 0.00180212
753 | 0.007203687
754 | 0.007199302
755 | 0.003596037
756 | 0.003592691
757 | 0.003591300846
758 | 0.002692404
759 | 0.003585988983
760 | 0.004481592
761 | 0.008956191
762 | 0.008953653
763 | 0.004474152
764 | 0.003576923
765 | 0.005364056
766 | 0.005361024
767 | 0.005360159
768 | 0.008036446
769 | 0.01071232
770 | 0.01071069
771 | 0.006246651
772 | 0.005352536
773 | 0.008028306657
774 | 0.007135486
775 | 0.007132746
776 | 0.009809141
777 | 0.01337504
778 | 0.01336658
779 | 0.008914286
780 | 0.01158684318
781 | 0.01337167
782 | 0.01604073
783 | 0.01782951
784 | 0.02673843
785 | 0.03297236
786 | 0.04099263
787 | 0.05081289
788 | 0.07038778
789 | 0.1042818
790 | 0.1595154
791 | 0.2326146
792 | 0.2966678
793 | 0.3064709
794 | 0.2565439
795 | 0.1906135
796 | 0.1404828
797 | 0.1065462
798 | 0.08345499
799 | 0.07100626
800 | 0.05680812
801 | 0.0567848
802 | 0.04880936
803 | 0.04079185
804 | 0.03637959
805 | 0.03197814
806 | 0.03108448
807 | 0.02840611
808 | 0.02662202
809 | 0.03104025
810 | 0.02926018
811 | 0.02393104
812 | 0.02214694
813 | 0.01859445
814 | 0.01946842
815 | 0.01680729
816 | 0.0185639
817 | 0.01944272
818 | 0.02296135
819 | 0.01500038
820 | 0.01234828
821 | 0.01322226
822 | 0.0123387
823 | 0.01144926
824 | 0.00616302
825 | 0.01408219
826 | 0.01319031
827 | 0.01054842
828 | 0.01054459
829 | 0.008784942
830 | 0.00789987
831 | 0.007898411
832 | 0.01403426
833 | 0.01403017
834 | 0.01403098
835 | 0.0096427799
836 | 0.01227249
837 | 0.01051277
838 | 0.01226133
839 | 0.01226246
840 | 0.01663793
841 | 0.02014122
842 | 0.01927216
843 | 0.01576725
844 | 0.01840053
845 | 0.02015897
846 | 0.02455068
847 | 0.02540707
848 | 0.03501616
849 | 0.04112697
850 | 0.0437766
851 | 0.04818071
852 | 0.05697325
853 | 0.06488799
854 | 0.07369992
855 | 0.08342323
856 | 0.09577206
857 | 0.09584978
858 | 0.09591423
859 | 0.09071387
860 | 0.08813589
861 | 0.08117515
862 | 0.07418907
863 | 0.06897045
864 | 0.06901299
865 | 0.06376129
866 | 0.05675896
867 | 0.05059454
868 | 0.05065062
869 | 0.04716329
870 | 0.04542485
871 | 0.04548117
872 | 0.04553564
873 | 0.0500676
874 | 0.04923557
875 | 0.04391258
876 | 0.04844956
877 | 0.04762455
878 | 0.0467886
879 | 0.04954143
880 | 0.05143493
881 | 0.0605125
882 | 0.06240035
883 | 0.05881932
884 | 0.06158257
885 | 0.06432222
886 | 0.06255085
887 | 0.06253265
888 | 0.0681234
889 | 0.06998763
890 | 0.07273926
891 | 0.06725819
892 | 0.06459623
893 | 0.06179877
894 | 0.06276504
895 | 0.06179693
896 | 0.06185182
897 | 0.06357561
898 | 0.0618065
899 | 0.05624023
900 | 0.05718541
901 | 0.05622685
902 | 0.05531146
903 | 0.05344834
904 | 0.0570915
905 | 0.0579631
906 | 0.05889509
907 | 0.05520773
908 | 0.05607074
909 | 0.05872956
910 | 0.05963034
911 | 0.06052007
912 | 0.06685949
913 | 0.07134361
914 | 0.07405438
915 | 0.07765392
916 | 0.08393846
917 | 0.09115298
918 | 0.1010671
919 | 0.1138302
920 | 0.1273004
921 | 0.1462692
922 | 0.1652452
923 | 0.1895696
924 | 0.2139421
925 | 0.2457688
926 | 0.2791052
927 | 0.3134255
928 | 0.3459471
929 | 0.3740744
930 | 0.3927962
931 | 0.3915988
932 | 0.3855002
933 | 0.3692429
934 | 0.3520533
935 | 0.3267872
936 | 0.3041281
937 | 0.2882451
938 | 0.2708023
939 | 0.2472131
940 | 0.2347356
941 | 0.2225752
942 | 0.2126631
943 | 0.2072327
944 | 0.2053833
945 | 0.2069286
946 | 0.2042518
947 | 0.2013593
948 | 0.2050344
949 | 0.2121593
950 | 0.2238034
951 | 0.2325271
952 | 0.2533097
953 | 0.2827705
954 | 0.3034104
955 | 0.3300825
956 | 0.3705597
957 | 0.4214235
958 | 0.4834904
959 | 0.5664658
960 | 0.6649883
961 | 0.7902135
962 | 0.9106539
963 | 1.022818
964 | 1.116478
965 | 1.136817
966 | 1.093175
967 | 0.9862414
968 | 0.8614285
969 | 0.7296439
970 | 0.6084359
971 | 0.4997045
972 | 0.4175981
973 | 0.3567277
974 | 0.3057695
975 | 0.2653135
976 | 0.252072
977 | 0.2296049
978 | 0.1902451
979 | 0.1705446
980 | 0.1554272
981 | 0.1473198
982 | 0.13382
983 | 0.1222996
984 | 0.1205783
985 | 0.1170432
986 | 0.1072221
987 | 0.1036747
988 | 0.1009746
989 | 0.10018
990 | 0.0984834
991 | 0.09673201
992 | 0.0968037
993 | 0.1032133
994 | 0.1041526
995 | 0.1042429
996 | 0.1079842
997 | 0.1126172
998 | 0.1145491
999 | 0.1201301
1000 | 0.1265221