## Transmission
Schneider-Kreuznach LP 820 HT
Wavelength (nm) | Transmission (%)
350 | 0.03169198
351 | 0.0443082
352 | 0.0675919
353 | 0.07852379
354 | 0.05761947
355 | 0.03203105
356 | 0.0266826709
357 | 0.03575788
358 | 0.05921901
359 | 0.07872009
360 | 0.06040175
361 | 0.03480908
362 | 0.01989823
363 | 0.01349995
364 | 0.01303304
365 | 0.01230916
366 | 0.01931313
367 | 0.05784598
368 | 0.0945299
369 | 0.06496973
370 | 0.02665004
371 | 0.01042364
372 | 0.005156725
373 | 0.005556864
374 | 0.00841978
375 | 0.01128978
376 | 0.007192326
377 | 0.003152268
378 | 0.001963565
379 | 0.0005748483
380 | 0.0003311584
381 | 0.0005023575
382 | 0.003375048
383 | 0.002556227
384 | 0.003464608
385 | 0.003291132
386 | 0.003862467
387 | 0.01167839
388 | 0.02456801
389 | 0.01907441
390 | 0.009932477
391 | 0.005178435
392 | 0.003533688
393 | 0.004757583
394 | 0.004874358
395 | 0.003781798
396 | 0.001925965
397 | 0.001035211
398 | 0.004034454
399 | 0.004635654
400 | 0.01066567
401 | 0.03150259
402 | 0.07626804
403 | 0.08554519
404 | 0.04702193
405 | 0.0202126
406 | 0.01206742
407 | 0.01059024
408 | 0.01194583
409 | 0.02055768
410 | 0.03505126
411 | 0.03652764
412 | 0.02165266
413 | 0.009651788
414 | 0.005247475
415 | 0.00403195835
416 | 0.005007551
417 | 0.005294621
418 | 0.004701984
419 | 0.00323925
420 | 0.003596756
421 | 0.004273307
422 | 0.002349881
423 | 0.002898518
424 | 0.004432735
425 | 0.005372755
426 | 0.005622338
427 | 0.003272883
428 | 0.004362646
429 | 0.004668126
430 | 0.006296187
431 | 0.01010905
432 | 0.02044339
433 | 0.03907176
434 | 0.0657372
435 | 0.08713659
436 | 0.1020072
437 | 0.1127733
438 | 0.1217618
439 | 0.1378617
440 | 0.1528279
441 | 0.1555102
442 | 0.1440343
443 | 0.1219192
444 | 0.1046041
445 | 0.08583565
446 | 0.07630151
447 | 0.07028472
448 | 0.07270001
449 | 0.07644039
450 | 0.08380786
451 | 0.09600481
452 | 0.116008
453 | 0.1427057
454 | 0.1624445
455 | 0.1766363
456 | 0.1731627
457 | 0.15488
458 | 0.1301836
459 | 0.1067801
460 | 0.09032678
461 | 0.0779347
462 | 0.06929374
463 | 0.06418988
464 | 0.06298608
465 | 0.0652965
466 | 0.06650884
467 | 0.06595035
468 | 0.06523322
469 | 0.06373454
470 | 0.0609419
471 | 0.05629116
472 | 0.05538173
473 | 0.05672024
474 | 0.05844753
475 | 0.06213589
476 | 0.07055812
477 | 0.08318208
478 | 0.1006904
479 | 0.1191559
480 | 0.1310627
481 | 0.1258433
482 | 0.1020774
483 | 0.07050737
484 | 0.04567864977
485 | 0.02994645
486 | 0.02006236
487 | 0.01325958
488 | 0.01026519
489 | 0.008793458
490 | 0.007209881
491 | 0.004830297
492 | 0.003852634
493 | 0.003700215
494 | 0.002954906
495 | 0.00294203
496 | 0.003973018
497 | 0.004783248
498 | 0.004664767
499 | 0.00345675
500 | 0.004590775
501 | 0.005533868
502 | 0.00773476
503 | 0.009903088
504 | 0.01582282
505 | 0.02437591
506 | 0.03800128
507 | 0.06386747
508 | 0.105271
509 | 0.1253184
510 | 0.1005683
511 | 0.05705156
512 | 0.02840034
513 | 0.01659586
514 | 0.01010586
515 | 0.006612971
516 | 0.00423746
517 | 0.003207369
518 | 0.00215745
519 | 0.001744626506
520 | 0.001613447
521 | 0.001891884708
522 | 0.001798639
523 | 0.001215992
524 | 0.001189640788
525 | 0.001181431
526 | 0.001189709
527 | 0.001041881
528 | 0.001437952082
529 | 0.002080256
530 | 0.002217087
531 | 0.001746987
532 | 0.002160853
533 | 0.002417772
534 | 0.002744672
535 | 0.003523563
536 | 0.005758085
537 | 0.008764436
538 | 0.01153923
539 | 0.01364309
540 | 0.01816118
541 | 0.0238055
542 | 0.02989757
543 | 0.0343474
544 | 0.03486818
545 | 0.03424254
546 | 0.02975354
547 | 0.02203346
548 | 0.01791508
549 | 0.01420912
550 | 0.01170335
551 | 0.009403089
552 | 0.008811281
553 | 0.007822746
554 | 0.00678835
555 | 0.005708547
556 | 0.005271908
557 | 0.005182701
558 | 0.004937818
559 | 0.005012174
560 | 0.008134483
561 | 0.008288164
562 | 0.008860165
563 | 0.009050154
564 | 0.01074066
565 | 0.012172
566 | 0.01447965
567 | 0.0179932
568 | 0.02375604
569 | 0.03019523
570 | 0.03489642
571 | 0.04185582
572 | 0.04439758
573 | 0.04543284
574 | 0.04189638
575 | 0.03761777
576 | 0.03205239
577 | 0.02751276
578 | 0.02300601
579 | 0.02020096
580 | 0.01768723
581 | 0.01509854
582 | 0.01376529
583 | 0.01239096
584 | 0.01150882
585 | 0.01074999
586 | 0.01006928
587 | 0.009341686
588 | 0.008852636
589 | 0.008712966
590 | 0.008483351
591 | 0.008445838
592 | 0.008584614
593 | 0.00892153
594 | 0.009337031
595 | 0.00979681
596 | 0.01054323
597 | 0.01172429
598 | 0.01318565
599 | 0.01532247
600 | 0.01840256
601 | 0.02311784
602 | 0.02975272235
603 | 0.04035401
604 | 0.05831429
605 | 0.08863694
606 | 0.1247697
607 | 0.137579
608 | 0.1107219
609 | 0.06822438
610 | 0.03806403
611 | 0.0219392
612 | 0.01365718
613 | 0.009007267
614 | 0.006183603
615 | 0.004438298
616 | 0.003312286
617 | 0.002526661
618 | 0.001961149
619 | 0.001543903
620 | 0.001257433
621 | 0.001030844
622 | 0.0008617983
623 | 0.0007361873
624 | 0.0006398938
625 | 0.0005636169
626 | 0.0004960159
627 | 0.0004404642
628 | 0.0003915136
629 | 0.0003601599
630 | 0.0003292845
631 | 0.0003096734
632 | 0.0002988927
633 | 0.000286665833
634 | 0.0002714921
635 | 0.0002573148
636 | 0.0002501071
637 | 0.0002466257
638 | 0.0002410745
639 | 0.0002469072
640 | 0.0002449136
641 | 0.0002600397
642 | 0.0002641625
643 | 0.0002595581
644 | 0.0002723422
645 | 0.0002795474
646 | 0.000296561
647 | 0.0003076127
648 | 0.0003261438
649 | 0.0003730622
650 | 0.0003962728
651 | 0.0004100641
652 | 0.0004034953
653 | 0.0004658305
654 | 0.0005000928
655 | 0.0005360593
656 | 0.0006190461
657 | 0.000711681
658 | 0.00075591087
659 | 0.0007510065
660 | 0.0007578234
661 | 0.000833081
662 | 0.0008520047
663 | 0.0009239987
664 | 0.0009988609
665 | 0.001222806
666 | 0.001267297
667 | 0.001138702407
668 | 0.001208679
669 | 0.001282683
670 | 0.001257508
671 | 0.001278544
672 | 0.00146903
673 | 0.001740144
674 | 0.001915843
675 | 0.001635621
676 | 0.001677082
677 | 0.001723805
678 | 0.001857627
679 | 0.002102276
680 | 0.002385688
681 | 0.00303957
682 | 0.003330172
683 | 0.003015597
684 | 0.004342026
685 | 0.01180347
686 | 0.01331983
687 | 0.01509169
688 | 0.01668871
689 | 0.02002766
690 | 0.02224528
691 | 0.02473606
692 | 0.02707007
693 | 0.03079654
694 | 0.0348747
695 | 0.03888429
696 | 0.04351563
697 | 0.05084782
698 | 0.05525678
699 | 0.05881461
700 | 0.06111516
701 | 0.06604294
702 | 0.06978268
703 | 0.07302423
704 | 0.07493345
705 | 0.08082204
706 | 0.0827513
707 | 0.08157594
708 | 0.0810416
709 | 0.08215493
710 | 0.08316819
711 | 0.08411141
712 | 0.08688943
713 | 0.09152092
714 | 0.09615616
715 | 0.08964103
716 | 0.08966359
717 | 0.09065866
718 | 0.09168856
719 | 0.09549831
720 | 0.09561627
721 | 0.1003897
722 | 0.1004901
723 | 0.09772403
724 | 0.0996219
725 | 0.1005807
726 | 0.1005297
727 | 0.1051578
728 | 0.1078859
729 | 0.1105452
730 | 0.1103766
731 | 0.1102088
732 | 0.1128081
733 | 0.1135511
734 | 0.1170638
735 | 0.1187417
736 | 0.1222036
737 | 0.1276327
738 | 0.1302812
739 | 0.1301896
740 | 0.1328679
741 | 0.1374616
742 | 0.1402194
743 | 0.1439942
744 | 0.1523285
745 | 0.158912
746 | 0.1636499
747 | 0.1656884
748 | 0.1741606
749 | 0.1797961
750 | 0.1875036
751 | 0.194993
752 | 0.2062532
753 | 0.217512
754 | 0.224057
755 | 0.232376
756 | 0.2433294
757 | 0.2561894
758 | 0.2689656
759 | 0.2825828
760 | 0.2979814
761 | 0.3187927
762 | 0.3375101
763 | 0.3533572
764 | 0.3737955
765 | 0.3959679
766 | 0.420721
767 | 0.4464295
768 | 0.4774297
769 | 0.5129441
770 | 0.5448818
771 | 0.5803351
772 | 0.6166141
773 | 0.6611728
774 | 0.7081648
775 | 0.7611592
776 | 0.8163973
777 | 0.8815614
778 | 0.9474377
779 | 1.018023
780 | 1.098323
781 | 1.190622
782 | 1.293354
783 | 1.406178
784 | 1.532133
785 | 1.670524
786 | 1.818072
787 | 1.985533
788 | 2.171643
789 | 2.379878
790 | 2.614436
791 | 2.876732
792 | 3.162135
793 | 3.483039
794 | 3.842687
795 | 4.247006
796 | 4.718659
797 | 5.204908
798 | 5.741552
799 | 6.345887
800 | 7.030605
801 | 7.781349
802 | 8.610272
803 | 9.539381
804 | 10.57881
805 | 11.74509
806 | 13.0331
807 | 14.45132
808 | 16.05147
809 | 17.80534
810 | 19.76476
811 | 21.89388
812 | 24.2357
813 | 26.80139
814 | 29.59626
815 | 32.59875
816 | 35.82353
817 | 39.22015
818 | 42.85594
819 | 46.61945
820 | 50.51298
821 | 54.48541
822 | 58.51082
823 | 62.42474
824 | 66.4403
825 | 70.18132
826 | 73.80215
827 | 77.22123
828 | 80.42698
829 | 83.31611
830 | 85.93652
831 | 88.2356
832 | 90.30851
833 | 92.04083
834 | 93.59197
835 | 94.86047
836 | 95.9254
837 | 96.74813
838 | 97.45565
839 | 97.98826
840 | 98.42347
841 | 98.75339
842 | 98.9717
843 | 99.05986
844 | 99.15915
845 | 99.21527
846 | 99.18492
847 | 99.16052
848 | 99.08639
849 | 98.98018
850 | 98.88239
851 | 98.713
852 | 98.59191
853 | 98.45851
854 | 98.36439
855 | 98.20275
856 | 98.08836
857 | 97.98376
858 | 97.87445
859 | 97.75674
860 | 97.66577
861 | 97.57546
862 | 97.49265
863 | 97.42052
864 | 97.35663
865 | 97.29544
866 | 97.28882
867 | 97.23152
868 | 97.19973
869 | 97.18495
870 | 97.17761
871 | 97.20328
872 | 97.21072
873 | 97.21789
874 | 97.25549
875 | 97.29636
876 | 97.33592
877 | 97.37752
878 | 97.41653
879 | 97.48809
880 | 97.54938
881 | 97.6129
882 | 97.688
883 | 97.74806
884 | 97.83175
885 | 97.88518
886 | 97.94636
887 | 98.01312
888 | 98.07042
889 | 98.11141
890 | 98.21134
891 | 98.2536
892 | 98.31823
893 | 98.2728
894 | 98.4233
895 | 98.36175
896 | 98.4285
897 | 98.35998
898 | 98.43871
899 | 98.38492
900 | 98.47539
901 | 98.37221
902 | 98.44117
903 | 98.35339
904 | 98.38221
905 | 98.31179
906 | 98.29924
907 | 98.15787
908 | 98.20661
909 | 98.1675
910 | 98.19746
911 | 98.09046
912 | 98.14173
913 | 98.0597
914 | 98.04331
915 | 97.97979
916 | 97.97731
917 | 98.01887
918 | 97.8858
919 | 97.91618
920 | 97.84692
921 | 97.86469
922 | 97.84817
923 | 97.92229
924 | 97.89909
925 | 97.90851
926 | 97.88193
927 | 97.92459
928 | 97.89954
929 | 97.9569
930 | 97.96382
931 | 98.01214
932 | 97.99194
933 | 98.01462
934 | 98.10469
935 | 98.11188
936 | 98.10562
937 | 98.10063
938 | 98.13137
939 | 98.20257
940 | 98.27568
941 | 98.21532
942 | 98.34368
943 | 98.32009
944 | 98.31801
945 | 98.31486
946 | 98.34512
947 | 98.31717
948 | 98.37495
949 | 98.32989
950 | 98.34037
951 | 98.32044
952 | 98.30639
953 | 98.2631
954 | 98.26034
955 | 98.22265
956 | 98.19038
957 | 98.11961
958 | 98.13143
959 | 98.06193
960 | 98.06299
961 | 98.00713
962 | 97.98278
963 | 97.88098
964 | 97.88695
965 | 97.80679
966 | 97.81511
967 | 97.72161
968 | 97.68226
969 | 97.67471
970 | 97.66885
971 | 97.62249
972 | 97.56841
973 | 97.50826
974 | 97.49271
975 | 97.47651
976 | 97.54021
977 | 97.50153
978 | 97.49582
979 | 97.51433
980 | 97.56263
981 | 97.55815
982 | 97.53893
983 | 97.56084
984 | 97.6024
985 | 97.60057
986 | 97.65817
987 | 97.70085
988 | 97.77592
989 | 97.77761
990 | 97.8338
991 | 97.87453
992 | 97.93985
993 | 97.96064
994 | 98.04758
995 | 98.0658
996 | 98.09968
997 | 98.1826
998 | 98.19493
999 | 98.21393
1000 | 98.21123
1001 | 98.26053
1002 | 98.25848
1003 | 98.27664
1004 | 98.22867
1005 | 98.24277
1006 | 98.23553
1007 | 98.11841
1008 | 98.02756
1009 | 98.02544
1010 | 97.89404
1011 | 97.86675
1012 | 97.68825
1013 | 97.57632
1014 | 97.40731
1015 | 97.28718
1016 | 97.06464
1017 | 96.91576
1018 | 96.66253
1019 | 96.50029
1020 | 96.24823
1021 | 96.02594
1022 | 95.72848
1023 | 95.51167
1024 | 95.2146
1025 | 94.9345
1026 | 94.57448
1027 | 94.2708
1028 | 93.94733
1029 | 93.61197
1030 | 93.1827
1031 | 92.83211
1032 | 92.4924
1033 | 92.15277
1034 | 91.74332
1035 | 91.35724
1036 | 90.92423
1037 | 90.5659
1038 | 90.21479
1039 | 89.85458
1040 | 89.46304
1041 | 89.10024
1042 | 88.69076
1043 | 88.30887
1044 | 87.9147
1045 | 87.5576
1046 | 87.17954
1047 | 86.85393
1048 | 86.55124
1049 | 86.18585
1050 | 85.85397
1051 | 85.56066
1052 | 85.23997
1053 | 84.95166
1054 | 84.68144
1055 | 84.37064
1056 | 84.11859
1057 | 83.88012
1058 | 83.63227
1059 | 83.4068
1060 | 83.23077
1061 | 82.98262
1062 | 82.71974
1063 | 82.56112
1064 | 82.47514
1065 | 82.33005
1066 | 82.14683
1067 | 81.98782
1068 | 81.96549
1069 | 81.84588
1070 | 81.74901
1071 | 81.63974
1072 | 81.59709
1073 | 81.53451
1074 | 81.51624
1075 | 81.43867
1076 | 81.45606
1077 | 81.38898
1078 | 81.42676
1079 | 81.40343
1080 | 81.47997
1081 | 81.48718
1082 | 81.50911
1083 | 81.47866
1084 | 81.572
1085 | 81.57805
1086 | 81.586
1087 | 81.68406
1088 | 81.80823
1089 | 81.75392
1090 | 81.8259
1091 | 81.94074
1092 | 82.00646
1093 | 82.00595
1094 | 82.09708
1095 | 82.21442
1096 | 82.25755
1097 | 82.28066
1098 | 82.35367
1099 | 82.4003
1100 | 82.48854