## Transmission
Schneider-Kreuznach ND 106
Wavelength (nm) | Transmission (%)
350 | 0
351 | 0
352 | 0
353 | 0.01
354 | 0.01
355 | 0
356 | 0
357 | 0
358 | 0
359 | 0
360 | 0
361 | 0
362 | 0
363 | 0.01
364 | 0.02
365 | 0.01
366 | 0
367 | 0.01
368 | 0.02
369 | 0.03
370 | 0.03
371 | 0.02
372 | 0.03
373 | 0.04
374 | 0.03
375 | 0.02
376 | 0.02
377 | 0.03
378 | 0.02
379 | 0.02
380 | 0.04
381 | 0.06
382 | 0.06
383 | 0.06
384 | 0.07
385 | 0.1
386 | 0.13
387 | 0.14
388 | 0.16
389 | 0.18
390 | 0.22
391 | 0.25
392 | 0.28
393 | 0.29
394 | 0.32
395 | 0.35
396 | 0.38
397 | 0.41
398 | 0.42
399 | 0.44
400 | 0.48
401 | 0.5
402 | 0.52
403 | 0.52
404 | 0.54
405 | 0.56
406 | 0.58
407 | 0.59
408 | 0.59
409 | 0.59
410 | 0.59
411 | 0.61
412 | 0.62
413 | 0.62
414 | 0.63
415 | 0.64
416 | 0.66
417 | 0.67
418 | 0.68
419 | 0.68
420 | 0.7
421 | 0.72
422 | 0.73
423 | 0.74
424 | 0.76
425 | 0.77
426 | 0.79
427 | 0.82
428 | 0.83
429 | 0.83
430 | 0.83
431 | 0.85
432 | 0.87
433 | 0.86
434 | 0.85
435 | 0.85
436 | 0.86
437 | 0.85
438 | 0.86
439 | 0.85
440 | 0.84
441 | 0.85
442 | 0.86
443 | 0.88
444 | 0.88
445 | 0.89
446 | 0.92
447 | 0.95
448 | 0.96
449 | 0.98
450 | 1
451 | 1.04
452 | 1.06
453 | 1.08
454 | 1.09
455 | 1.12
456 | 1.15
457 | 1.18
458 | 1.2
459 | 1.21
460 | 1.22
461 | 1.24
462 | 1.27
463 | 1.26
464 | 1.26
465 | 1.28
466 | 1.28
467 | 1.29
468 | 1.29
469 | 1.29
470 | 1.28
471 | 1.28
472 | 1.28
473 | 1.28
474 | 1.28
475 | 1.26
476 | 1.26
477 | 1.26
478 | 1.26
479 | 1.25
480 | 1.24
481 | 1.24
482 | 1.24
483 | 1.24
484 | 1.23
485 | 1.21
486 | 1.21
487 | 1.21
488 | 1.21
489 | 1.2
490 | 1.2
491 | 1.19
492 | 1.18
493 | 1.2
494 | 1.19
495 | 1.17
496 | 1.17
497 | 1.18
498 | 1.19
499 | 1.18
500 | 1.17
501 | 1.17
502 | 1.18
503 | 1.18
504 | 1.17
505 | 1.18
506 | 1.17
507 | 1.17
508 | 1.18
509 | 1.19
510 | 1.18
511 | 1.17
512 | 1.18
513 | 1.19
514 | 1.21
515 | 1.2
516 | 1.19
517 | 1.2
518 | 1.21
519 | 1.23
520 | 1.22
521 | 1.22
522 | 1.22
523 | 1.24
524 | 1.25
525 | 1.25
526 | 1.25
527 | 1.26
528 | 1.27
529 | 1.29
530 | 1.29
531 | 1.28
532 | 1.29
533 | 1.31
534 | 1.33
535 | 1.33
536 | 1.33
537 | 1.34
538 | 1.35
539 | 1.36
540 | 1.36
541 | 1.36
542 | 1.36
543 | 1.38
544 | 1.38
545 | 1.38
546 | 1.36
547 | 1.38
548 | 1.38
549 | 1.4
550 | 1.4
551 | 1.37
552 | 1.38
553 | 1.38
554 | 1.39
555 | 1.38
556 | 1.37
557 | 1.37
558 | 1.37
559 | 1.37
560 | 1.36
561 | 1.35
562 | 1.36
563 | 1.34
564 | 1.34
565 | 1.33
566 | 1.34
567 | 1.33
568 | 1.32
569 | 1.31
570 | 1.3
571 | 1.3
572 | 1.3
573 | 1.29
574 | 1.28
575 | 1.27
576 | 1.29
577 | 1.28
578 | 1.28
579 | 1.26
580 | 1.26
581 | 1.27
582 | 1.28
583 | 1.27
584 | 1.26
585 | 1.26
586 | 1.26
587 | 1.27
588 | 1.27
589 | 1.26
590 | 1.26
591 | 1.28
592 | 1.29
593 | 1.29
594 | 1.29
595 | 1.3
596 | 1.32
597 | 1.33
598 | 1.33
599 | 1.34
600 | 1.34
601 | 1.36
602 | 1.36
603 | 1.38
604 | 1.38
605 | 1.38
606 | 1.4
607 | 1.41
608 | 1.43
609 | 1.43
610 | 1.43
611 | 1.45
612 | 1.47
613 | 1.47
614 | 1.48
615 | 1.48
616 | 1.51
617 | 1.52
618 | 1.54
619 | 1.54
620 | 1.55
621 | 1.56
622 | 1.57
623 | 1.6
624 | 1.6
625 | 1.6
626 | 1.61
627 | 1.63
628 | 1.64
629 | 1.65
630 | 1.63
631 | 1.65
632 | 1.67
633 | 1.68
634 | 1.68
635 | 1.68
636 | 1.69
637 | 1.71
638 | 1.72
639 | 1.73
640 | 1.73
641 | 1.74
642 | 1.76
643 | 1.77
644 | 1.78
645 | 1.78
646 | 1.79
647 | 1.8
648 | 1.83
649 | 1.85
650 | 1.84
651 | 1.85
652 | 1.87
653 | 1.9
654 | 1.92
655 | 1.93
656 | 1.94
657 | 1.98
658 | 2.01
659 | 2.03
660 | 2.05
661 | 2.07
662 | 2.1
663 | 2.14
664 | 2.18
665 | 2.2
666 | 2.23
667 | 2.26
668 | 2.3
669 | 2.35
670 | 2.39
671 | 2.42
672 | 2.47
673 | 2.52
674 | 2.57
675 | 2.63
676 | 2.67
677 | 2.73
678 | 2.79
679 | 2.87
680 | 2.91
681 | 2.96
682 | 3.03
683 | 3.11
684 | 3.17
685 | 3.24
686 | 3.29
687 | 3.37
688 | 3.45
689 | 3.52
690 | 3.58
691 | 3.65
692 | 3.72
693 | 3.77
694 | 3.83
695 | 3.91
696 | 3.98
697 | 4.04
698 | 4.1
699 | 4.16
700 | 4.23
701 | 4.3
702 | 4.36
703 | 4.41
704 | 4.46
705 | 4.52
706 | 4.58
707 | 4.64
708 | 4.68
709 | 4.74
710 | 4.8
711 | 4.86
712 | 4.9
713 | 4.95
714 | 4.98
715 | 5.04
716 | 5.08
717 | 5.14
718 | 5.17
719 | 5.21
720 | 5.25
721 | 5.3
722 | 5.35
723 | 5.38
724 | 5.4
725 | 5.44
726 | 5.5
727 | 5.54
728 | 5.56
729 | 5.58
730 | 5.62
731 | 5.66
732 | 5.7
733 | 5.74
734 | 5.77
735 | 5.8
736 | 5.83
737 | 5.87
738 | 5.9
739 | 5.92
740 | 5.95
741 | 6
742 | 6.04
743 | 6.07
744 | 6.09
745 | 6.11
746 | 6.14
747 | 6.17
748 | 6.2
749 | 6.22
750 | 6.25