## Transmission
Schneider-Kreuznach LP 530 HT
Wavelength (nm) | Transmission (%)
350 | 0.0488838
351 | 0.04486371
352 | 0.04785689
353 | 0.06877207
354 | 0.06977014
355 | 0.03787413
356 | 0.04185405
357 | 0.02492085
358 | 0.03389524
359 | 0.04485753
360 | 0.04584427
361 | 0.0717704
362 | 0.07674839
363 | 0.04485135
364 | 0.03089691
365 | 0.02889459
366 | 0.03289717
367 | 0.03785559
368 | 0.04184478
369 | 0.06573048
370 | 0.06275996
371 | 0.03784941
372 | 0.04681041
373 | 0.04280886
374 | 0.03387567
375 | 0.04481736
376 | 0.06774928
377 | 0.08359892
378 | 0.06679241
379 | 0.03190322
380 | 0.04493375
381 | 0.04782084
382 | 0.05892115
383 | 0.08290882
384 | 0.13929308
385 | 0.10041058
386 | 0.08545395
387 | 0.07754664
388 | 0.07453595
389 | 0.08051819
390 | 0.09342718
391 | 0.1054102
392 | 0.10137775
393 | 0.08749438
394 | 0.07655681
395 | 0.07358938
396 | 0.07257895
397 | 0.07160251
398 | 0.07256762
399 | 0.0745617
400 | 0.08054188
401 | 0.0845527
402 | 0.0825133
403 | 0.07755694
404 | 0.08054909
405 | 0.0815451
406 | 0.08448472
407 | 0.08749232
408 | 0.0934313
409 | 0.09442422
410 | 0.0884461
411 | 0.0874573
412 | 0.08742949
413 | 0.08742743
414 | 0.08743773
415 | 0.08940503
416 | 0.08638919
417 | 0.08935353
418 | 0.08832044
419 | 0.08333936
420 | 0.07544956
421 | 0.0733875
422 | 0.07038299
423 | 0.07231527
424 | 0.06734861
425 | 0.08017932
426 | 0.08310246
427 | 0.07415382
428 | 0.07016463
429 | 0.07506022
430 | 0.0661157
431 | 0.07297447
432 | 0.07096288
433 | 0.07979719
434 | 0.0797632
435 | 0.06295154
436 | 0.05898398
437 | 0.0579581
438 | 0.05303882
439 | 0.05692295
440 | 0.0559187
441 | 0.06374258
442 | 0.06276202
443 | 0.05488149
444 | 0.05293479
445 | 0.05193775
446 | 0.0529214
447 | 0.05292037
448 | 0.05880785
449 | 0.06370035
450 | 0.06077103
451 | 0.05292655
452 | 0.04900225
453 | 0.0499653
454 | 0.05195011
455 | 0.04996839
456 | 0.05976163
457 | 0.06072262
458 | 0.05973073
459 | 0.05579407
460 | 0.05480527
461 | 0.05771502
462 | 0.0547754
463 | 0.05668399
464 | 0.05472905
465 | 0.0644883
466 | 0.06347787
467 | 0.05661189
468 | 0.05465283
469 | 0.05560455
470 | 0.05461163
471 | 0.05167819
472 | 0.05263403
473 | 0.06236547
474 | 0.06136431
475 | 0.05356103
476 | 0.05452717
477 | 0.0545282
478 | 0.05646048
479 | 0.05256399
480 | 0.0603374
481 | 0.06617544
482 | 0.06421638
483 | 0.06226659
484 | 0.06518046
485 | 0.06906253
486 | 0.07098966
487 | 0.07487585
488 | 0.07970964
489 | 0.09136203
490 | 0.0952544
491 | 0.09814664
492 | 0.10981654
493 | 0.1176054
494 | 0.1321593
495 | 0.14675028
496 | 0.17490533
497 | 0.19733255
498 | 0.22646095
499 | 0.25852794
500 | 0.30226689
501 | 0.35673741
502 | 0.42274084
503 | 0.50152863
504 | 0.60364695
505 | 0.72206708
506 | 0.8580827
507 | 1.02133152
508 | 1.21963021
509 | 1.45069011
510 | 1.72167075
511 | 2.03742034
512 | 2.41511722
513 | 2.84799738
514 | 3.35203406
515 | 3.94894687
516 | 4.65828212
517 | 5.50177796
518 | 6.49996744
519 | 7.71465777
520 | 9.16871907
521 | 10.9580258
522 | 13.11053937
523 | 15.80709379
524 | 19.06526292
525 | 23.08503465
526 | 27.86927444
527 | 33.62688792
528 | 40.16007801
529 | 47.61544152
530 | 55.52754823
531 | 63.78547641
532 | 71.7589052
533 | 79.00516326
534 | 85.1174696
535 | 89.84400055
536 | 93.20457228
537 | 95.32939533
538 | 96.58864346
539 | 97.15789356
540 | 97.40059143
541 | 97.41580247
542 | 97.36438178
543 | 97.28538181
544 | 97.27206082
545 | 97.34046724
546 | 97.4132697
547 | 97.57194223
548 | 97.72579848
549 | 97.92314442
550 | 98.05024539
551 | 98.14874429
552 | 98.1977074
553 | 98.18104818
554 | 98.13907053
555 | 98.02868543
556 | 97.85466384
557 | 97.72838893
558 | 97.52209332
559 | 97.36758199
560 | 97.22090999
561 | 97.09688975
562 | 97.02004969
563 | 96.94928251
564 | 96.96155702
565 | 96.97488934
566 | 97.05808347
567 | 97.15226255
568 | 97.28428898
569 | 97.42364386
570 | 97.58230712
571 | 97.71465285
572 | 97.87931174
573 | 97.96930284
574 | 98.07063115
575 | 98.11885266
576 | 98.16766642
577 | 98.14909758
578 | 98.14379205
579 | 98.02986066
580 | 97.97715144
581 | 97.85119583
582 | 97.77223809
583 | 97.58904435
584 | 97.44910752
585 | 97.33585284
586 | 97.22393407
587 | 97.09004746
588 | 97.03634223
589 | 96.94855121
590 | 96.89450402
591 | 96.90886222
592 | 96.9557952
593 | 97.00208031
594 | 97.07499092
595 | 97.17031227
596 | 97.2893607
597 | 97.42331632
598 | 97.56244151
599 | 97.69547837
600 | 97.84422067
601 | 97.99629296
602 | 98.11405183
603 | 98.2376405
604 | 98.34476668
605 | 98.3926143
606 | 98.43140616
607 | 98.4153567
608 | 98.40602593
609 | 98.36234157
610 | 98.29211102
611 | 98.22497768
612 | 98.09803739
613 | 97.95997825
614 | 97.83079668
615 | 97.69829954
616 | 97.52094384
617 | 97.35042322
618 | 97.2217103
619 | 97.07658948
620 | 96.94709067
621 | 96.8174765
622 | 96.72270517
623 | 96.63754889
624 | 96.5441248
625 | 96.5060766
626 | 96.49362905
627 | 96.51110918
628 | 96.54643509
629 | 96.56623272
630 | 96.68030625
631 | 96.75605245
632 | 96.84080909
633 | 96.93130386
634 | 97.08683695
635 | 97.19870525
636 | 97.34890294
637 | 97.46072386
638 | 97.58004524
639 | 97.69235335
640 | 97.81269752
641 | 97.89772402
642 | 97.9693461
643 | 98.03442047
644 | 98.11513745
645 | 98.15294154
646 | 98.18257773
647 | 98.17264441
648 | 98.1786833
649 | 98.13884702
650 | 98.08040482
651 | 98.03909976
652 | 97.98163606
653 | 97.89884363
654 | 97.81290249
655 | 97.71406678
656 | 97.6216696
657 | 97.56256408
658 | 97.47648389
659 | 97.38028807
660 | 97.31029648
661 | 97.23517652
662 | 97.18466841
663 | 97.13899512
664 | 97.10667166
665 | 97.08653104
666 | 97.07358703
667 | 97.05589472
668 | 97.07659566
669 | 97.10862042
670 | 97.15821698
671 | 97.19881752
672 | 97.27017592
673 | 97.32085913
674 | 97.42891437
675 | 97.46062189
676 | 97.55477934
677 | 97.66930916
678 | 97.71811777
679 | 97.79831254
680 | 97.84467799
681 | 97.91640616
682 | 97.96562059
683 | 98.02718369
684 | 98.04097436
685 | 98.06750201
686 | 98.05402858
687 | 98.04248949
688 | 98.03411662
689 | 98.00211761
690 | 97.94743182
691 | 97.86433142
692 | 97.79926117
693 | 97.68538643
694 | 97.60890378
695 | 97.47097648
696 | 97.35329692
697 | 97.22720226
698 | 97.05933389
699 | 96.9118245
700 | 96.76772235
701 | 96.60967091
702 | 96.47930381
703 | 96.30699099
704 | 96.18011765
705 | 96.03774384
706 | 95.9169887
707 | 95.79597194
708 | 95.69192237
709 | 95.59714383
710 | 95.52386963
711 | 95.46076874
712 | 95.42827224
713 | 95.38013107
714 | 95.35877917
715 | 95.36296715
716 | 95.36632392
717 | 95.40508282
718 | 95.47327088
719 | 95.50858237
720 | 95.60155017
721 | 95.6935405
722 | 95.78520844
723 | 95.90706053
724 | 96.05009766
725 | 96.1723257
726 | 96.32297041
727 | 96.47931617
728 | 96.65509597
729 | 96.78874877
730 | 96.96677603
731 | 97.10050299
732 | 97.26889872
733 | 97.43692571
734 | 97.59811041
735 | 97.72394654
736 | 97.87844242
737 | 97.9827361
738 | 98.10738155
739 | 98.19481619
740 | 98.30566994
741 | 98.34744262
742 | 98.4024302
743 | 98.44974325
744 | 98.48304006
745 | 98.50810511
746 | 98.49524659
747 | 98.47420369
748 | 98.45400745
749 | 98.3668334
750 | 98.31474115
751 | 98.22271477
752 | 98.10617439
753 | 97.98786344
754 | 97.8637299
755 | 97.73204955
756 | 97.60293802
757 | 97.45798097
758 | 97.30706949
759 | 97.13457024
760 | 96.97405504
761 | 96.79309949
762 | 96.65388057
763 | 96.48893843
764 | 96.33497609
765 | 96.15577154
766 | 96.01189908
767 | 95.85070923
768 | 95.73315121
769 | 95.60315594
770 | 95.46609281
771 | 95.35143115
772 | 95.23840513
773 | 95.14124111
774 | 95.0781876
775 | 95.0123191
776 | 94.9621375
777 | 94.91602337
778 | 94.89265782
779 | 94.85189763
780 | 94.86993087
781 | 94.86041985
782 | 94.84895389
783 | 94.91124211
784 | 94.93755758
785 | 94.9767635
786 | 95.02851276
787 | 95.07105794
788 | 95.1573328
789 | 95.21917606
790 | 95.29249249
791 | 95.37409527
792 | 95.47313286
793 | 95.55862183
794 | 95.64641079
795 | 95.75324136
796 | 95.76261127
797 | 95.90205988
798 | 96.01343172
799 | 96.11072964
800 | 96.20167761
801 | 96.23634535
802 | 96.35669879
803 | 96.38736086
804 | 96.46164549
805 | 96.47682254
806 | 96.55608928
807 | 96.56733379
808 | 96.59952541
809 | 96.61984319
810 | 96.60904673
811 | 96.62839425
812 | 96.58028604
813 | 96.57310282
814 | 96.5224639
815 | 96.48776835
816 | 96.44423128
817 | 96.37337758
818 | 96.27403614
819 | 96.20610249
820 | 96.1301678
821 | 96.02195909
822 | 95.95463108
823 | 95.80072848
824 | 95.70649069
825 | 95.59598302
826 | 95.45989942
827 | 95.32004602
828 | 95.20111913
829 | 95.08429035
830 | 94.95642615
831 | 94.82167537
832 | 94.70675827
833 | 94.57696694
834 | 94.48508785
835 | 94.34713377
836 | 94.26994145
837 | 94.14850033
838 | 94.07027595
839 | 93.95493037
840 | 93.84444433
841 | 93.78858846
842 | 93.71322542
843 | 93.66180679
844 | 93.58669713
845 | 93.55954427
846 | 93.52574482
847 | 93.50953159
848 | 93.46018532
849 | 93.46384491
850 | 93.46346278
851 | 93.48479511
852 | 93.49911726
853 | 93.53528571
854 | 93.55472284
855 | 93.61702754
856 | 93.66103738
857 | 93.71338095
858 | 93.79194935
859 | 93.88256566
860 | 93.9682905
861 | 94.04957398
862 | 94.14784319
863 | 94.24384949
864 | 94.36606208
865 | 94.44818398
866 | 94.57375849
867 | 94.67066707
868 | 94.79629102
869 | 94.9123473
870 | 94.99721518
871 | 95.11336828
872 | 95.20107278
873 | 95.33359361
874 | 95.44303111
875 | 95.55295065
876 | 95.66278779
877 | 95.74863314
878 | 95.85267241
879 | 95.916072
880 | 96.00223768
881 | 96.0692433
882 | 96.14817529
883 | 96.22679725
884 | 96.23536479
885 | 96.30547895
886 | 96.3313268
887 | 96.4019848
888 | 96.40712244
889 | 96.42500221
890 | 96.34612687
891 | 96.37512034
892 | 96.28475329
893 | 96.26854624
894 | 96.22851117
895 | 96.18753056
896 | 96.07484032
897 | 96.01860438
898 | 95.89207197
899 | 95.82406519
900 | 95.66226661
901 | 95.60147189
902 | 95.44362027
903 | 95.32517233
904 | 95.13848689
905 | 95.02683489
906 | 94.85995841
907 | 94.72277786
908 | 94.5303203
909 | 94.35667569
910 | 94.1852909
911 | 94.02161566
912 | 93.82384742
913 | 93.65635191
914 | 93.48145482
915 | 93.28348985
916 | 93.10744431
917 | 92.93392021
918 | 92.72662962
919 | 92.59618527
920 | 92.41124053
921 | 92.28399124
922 | 92.06876759
923 | 91.93768052
924 | 91.75925362
925 | 91.64438699
926 | 91.4847751
927 | 91.34567772
928 | 91.18743985
929 | 91.11780876
930 | 90.96870699
931 | 90.95581963
932 | 90.79012456
933 | 90.72137206
934 | 90.58914169
935 | 90.60565156
936 | 90.48347193
937 | 90.42647173
938 | 90.36242942
939 | 90.41933898
940 | 90.340064
941 | 90.39612587
942 | 90.37838206
943 | 90.39614441
944 | 90.41564025
945 | 90.48624057
946 | 90.50065645
947 | 90.54721554
948 | 90.60593275
949 | 90.71593984
950 | 90.7871767
951 | 90.90183527
952 | 90.9720617
953 | 91.10789295
954 | 91.18537367
955 | 91.34720212
956 | 91.47030051
957 | 91.64013309
958 | 91.76923226
959 | 91.93710166
960 | 92.08337814
961 | 92.26951974
962 | 92.42688829
963 | 92.65649383
964 | 92.81107211
965 | 93.00270979
966 | 93.18306176
967 | 93.39797538
968 | 93.58259567
969 | 93.78062965
970 | 93.97670663
971 | 94.16585171
972 | 94.37183523
973 | 94.51276498
974 | 94.76082091
975 | 94.95708226
976 | 95.19100659
977 | 95.3629723
978 | 95.57159674
979 | 95.71341023
980 | 95.89722815
981 | 96.09251615
982 | 96.26533985
983 | 96.4283116
984 | 96.57705802
985 | 96.7119118
986 | 96.86560428
987 | 96.98643564
988 | 97.10972767
989 | 97.21398118
990 | 97.32655915
991 | 97.38794715
992 | 97.50299712
993 | 97.57131393
994 | 97.6461836
995 | 97.6723456
996 | 97.71812601
997 | 97.7443838
998 | 97.7585566
999 | 97.74531183
1000 | 97.77312595
1001 | 97.72226352
1002 | 97.71749153
1003 | 97.63202213
1004 | 97.61792349
1005 | 97.53187729
1006 | 97.42631877
1007 | 97.32704428
1008 | 97.20833369
1009 | 97.12906592
1010 | 97.0364133
1011 | 96.85345955
1012 | 96.73421027
1013 | 96.56709689
1014 | 96.45856476
1015 | 96.24500456
1016 | 96.10593499
1017 | 95.89658646
1018 | 95.70336567
1019 | 95.50862048
1020 | 95.29591827
1021 | 95.06442886
1022 | 94.87925443
1023 | 94.64051073
1024 | 94.42115472
1025 | 94.19508929
1026 | 93.98287221
1027 | 93.71966807
1028 | 93.48171026
1029 | 93.27329285
1030 | 93.06571592
1031 | 92.75327263
1032 | 92.52157825
1033 | 92.26583337
1034 | 92.04806562
1035 | 91.7770067
1036 | 91.53277104
1037 | 91.33637476
1038 | 91.11214994
1039 | 90.87752006
1040 | 90.65651193
1041 | 90.42743684
1042 | 90.19126814
1043 | 89.97585909
1044 | 89.75129952
1045 | 89.54550552
1046 | 89.32677678
1047 | 89.16321999
1048 | 88.95783078
1049 | 88.7782132
1050 | 88.58014008