## Transmission
Schneider-Kreuznach ND 102 E
Wavelength (nm) | Transmission (%)
350 | 0.02
360 | 0.02
370 | 0.05
380 | 0.06
390 | 0.09
400 | 0.13
410 | 0.18
420 | 0.24
430 | 0.32
440 | 0.42
450 | 0.54
460 | 0.67
470 | 0.84
480 | 1.03
490 | 1.25
500 | 1.49
510 | 1.73
520 | 1.98
530 | 2.25
540 | 2.5
550 | 2.71
560 | 2.89
570 | 2.98
580 | 3
590 | 2.92
600 | 2.8
610 | 2.65
620 | 2.55
630 | 2.53
640 | 2.6
650 | 2.81
660 | 3.15
670 | 3.62
680 | 4.24
690 | 4.97
700 | 5.85
710 | 6.85
720 | 7.93
730 | 9.1
740 | 10.28
750 | 11.48
760 | 12.67
770 | 13.83
780 | 14.94
790 | 16.03
800 | 17.06
810 | 18.04
820 | 18.97
830 | 19.79
840 | 20.54
850 | 21.23
860 | 21.8
870 | 22.28
880 | 22.62
890 | 22.87
900 | 23.04
910 | 23.14
920 | 23.19
930 | 23.15
940 | 23.07
950 | 22.96
960 | 22.85
970 | 22.71
980 | 22.59
990 | 22.49
1000 | 22.41
1010 | 22.34
1020 | 22.31
1030 | 22.27
1040 | 22.24
1050 | 22.23
1060 | 22.24
1070 | 22.23
1080 | 22.22
1090 | 22.2
1100 | 22.15