## Transmission
Schneider-Kreuznach MRC
Wavelength (nm) | Transmission (%) I 090 MRC | Transmission (%) I 090 E
300 | -0.002465 | -0.001684
301 | -0.003695 | -0.000449
302 | 0 | -0.004819
303 | -0.002348 | 0
304 | 0.000335 | -0.00403
305 | -0.003797 | 0.004027
306 | -0.002455 | 0.002124
307 | 0 | 0
308 | -0.00078 | 0
309 | -0.000223 | -0.001674
310 | -0.001669 | 0.001896
311 | 0.000111 | -0.002341
312 | -0.003889 | 0
313 | 0.001779 | 0
314 | 0.002665 | 0
315 | -0.002108 | 0.000111
316 | 0 | 0.001
317 | 0 | -0.003331
318 | 0 | 0
319 | -0.00066 | 0
320 | 0.002088 | 0.002537
321 | 0 | 0.005842
322 | 0 | 0.001212
323 | -0.003404 | -0.004075
324 | 0.000329 | 0
325 | 0.000658 | -0.00198
326 | 0 | 0.007807
327 | 0 | 0.003847
328 | -0.001751 | 0
329 | 0.001422 | 0
330 | -0.001422 | -0.004171
331 | -0.004374 | -0.000548
332 | -0.001421 | 0
333 | 0 | -0.001753
334 | -0.000873 | 0
335 | 0.002946 | 0
336 | -0.003599 | -0.003612
337 | -0.003162 | 0.003063
338 | -0.003706 | -0.000547
339 | -0.001525 | 0
340 | -0.000762 | -0.003932
341 | -0.003483 | 0.005021
342 | 0 | 0.002509
343 | 0 | 0
344 | 0.0025 | 0
345 | 0.001955 | 0
346 | -0.00152 | 0.006641
347 | -0.000976 | 0.002611
348 | -0.00141 | 0
349 | 0.00271 | 0
350 | 0.001408 | 0
351 | -0.000108 | 0.002281
352 | 0 | 0.004341
353 | -0.001839 | -0.002171
354 | 0.00173 | 0
355 | -0.000324 | 0
356 | -0.000973 | -0.000108
357 | 0 | 0.000867
358 | 0 | -0.004547
359 | 0.006151 | -0.003356
360 | 0.003776 | 0
361 | -0.00248 | 0
362 | 0 | 0.001946
363 | 0 | -0.003674
364 | 0.003661 | -0.002376
365 | 0.000431 | -0.002914
366 | -0.003228 | -0.000755
367 | 0 | 0.003127
368 | -0.003116 | 0
369 | 0.001611 | 0
370 | -0.001288 | 0
371 | -0.000859 | -0.000861
372 | 0 | 0.00269
373 | 0 | -0.00484
374 | -0.001929 | 0
375 | 0 | 0
376 | -0.002678 | 0.003438
377 | -0.002462 | 0.001182
378 | 0.000214 | 0.002045
379 | -0.004618 | 0.001077
380 | -0.0029 | -0.004413
381 | -0.001073 | 0
382 | -0.003649 | 0
383 | -0.001932 | 0.002688
384 | 0 | 0.010855
385 | -0.00311 | -0.002256
386 | -0.000322 | 0
387 | -0.001928 | 0
388 | -0.001713 | -0.002897
389 | -0.00364 | 0.004185
390 | -0.004815 | 0
391 | -0.004387 | 0
392 | -0.000963 | 0
393 | 0.001924 | -0.002035
394 | -0.000107 | 0.00182
395 | 0.00203 | -0.004815
396 | 0.004271 | 0
397 | 0.00064 | 0
398 | 0.000107 | 0.00171
399 | -0.004908 | 0.002457
400 | 0 | 0
401 | 0.001173 | 0
402 | -0.001811 | 0
403 | -0.00032 | 0.002561
404 | 0.001065 | 0.006505
405 | -0.000852 | -0.003624
406 | -0.000532 | 0
407 | -0.001915 | -0.004369
408 | 0.000213 | -0.000532
409 | -0.001169 | -0.000213
410 | 0.000638 | 0
411 | -0.002018 | 0
412 | 0.001486 | 0
413 | 0.001168 | 0.002019
414 | 0 | 0.000638
415 | -0.002546 | -0.000319
416 | -0.002226 | -0.002654
417 | -0.000106 | -0.004668
418 | 0.002013 | -0.003819
419 | -0.003919 | -0.000106
420 | 0 | 0.001484
421 | 0 | 0
422 | 0.001375 | 0
423 | 0.000634 | 0
424 | -0.003383 | 0.00508
425 | -0.001585 | 0.00127
426 | -0.003907 | 0
427 | 0.001901 | 0
428 | 0.006016 | 0
429 | -0.000949 | -0.000951
430 | 0.00538 | -0.003908
431 | -0.001792 | -0.002006
432 | -0.004742 | -0.002849
433 | 0.001264 | 0
434 | -0.003792 | 0.001055
435 | -0.000526 | -0.002425
436 | -0.004314 | 0
437 | 0.000526 | 0
438 | -0.001157 | 0
439 | -0.004098 | 0.001053
440 | -0.002941 | -0.000947
441 | -0.003571 | 0
442 | 0.003675 | 0
443 | 0.006191 | -0.003677
444 | -0.001678 | 0.000315
445 | 0 | 0.00147
446 | -0.004405 | -0.004725
447 | -0.004194 | -0.004303
448 | -0.00262 | -0.004302
449 | 0.002514 | 0.001258
450 | -0.001257 | 0.006288
451 | 0 | -0.002934
452 | 0.003454 | 0
453 | 0.002406 | -0.000105
454 | 0.000732 | -0.00157
455 | 0.00251 | 0.003036
456 | -0.003973 | 0
457 | 0.002927 | 0
458 | -0.00094 | 0.002927
459 | -0.00188 | -0.003658
460 | -0.000104 | -0.001045
461 | -0.004488 | -0.001567
462 | 0.000522 | -0.002088
463 | 0.000313 | 0
464 | -0.001564 | 0.000209
465 | 0.002503 | 0.00438
466 | -0.001876 | -0.001043
467 | 0.004791 | 0
468 | -0.003854 | 0
469 | 0.001041 | -0.001042
470 | -0.002498 | 0.005934
471 | -0.002602 | -0.004162
472 | -0.001248 | 0
473 | 0.000624 | -0.002497
474 | -0.000832 | 0.006237
475 | -0.002287 | 0.000832
476 | -0.002909 | -0.003637
477 | 0.000519 | 0
478 | -0.002075 | 0
479 | 0 | -0.004049
480 | -0.004046 | -0.001246
481 | -0.003527 | -0.00384
482 | -0.000829 | 0
483 | -0.003005 | -0.004356
484 | 0.000933 | -0.003422
485 | -0.00259 | 0.00394
486 | 0 | 0
487 | 0.004349 | 0
488 | 0.000931 | 0
489 | 0.001552 | -0.00435
490 | 0 | 0.004763
491 | 0 | -0.002692
492 | -0.001861 | -0.004761
493 | -0.000724 | 0
494 | 0.00124 | -0.004864
495 | -0.003204 | 0.005483
496 | -0.002067 | -0.002172
497 | -0.00062 | 0
498 | -0.00434 | -0.004858
499 | 0.001549 | 0.000103
500 | 0 | 0.002686
501 | 0 | -0.000103
502 | -0.002478 | 0
503 | 0.001652 | 0
504 | -0.00031 | -0.00289
505 | 0 | 0.001652
506 | 0 | -0.004953
507 | 0.000206 | 0
508 | 0.005056 | 0
509 | 0.003817 | -0.004643
510 | 0.001032 | -0.00165
511 | -0.000516 | 0.002373
512 | -0.000619 | -0.003506
513 | 0.004228 | 0
514 | -0.002681 | 0
515 | -0.004537 | 0.005156
516 | 0.00268 | 0.00134
517 | 0 | 0
518 | 0.000721 | 0
519 | 0.004123 | -0.003196
520 | -0.004019 | 0.000515
521 | 0.001957 | 0.0034
522 | -0.002884 | -0.002679
523 | -0.000412 | -0.002061
524 | -0.000309 | -0.004225
525 | -0.003708 | 0.000412
526 | -0.000309 | -0.001957
527 | 0.000412 | -0.002473
528 | 0.003603 | 0
529 | 0.006382 | 0
530 | -0.001544 | 0.001029
531 | -0.00072 | 0.006076
532 | -0.000103 | -0.00422
533 | 0.004116 | -0.00175
534 | -0.00072 | 0.003809
535 | -0.002984 | 0.002779
536 | -0.001234 | 0.002676
537 | 0 | -0.002985
538 | 0.00072 | 0
539 | 0.006275 | 0
540 | 0.002262 | -0.001337
541 | 0.001028 | 0.002881
542 | -0.000617 | -0.000823
543 | 0.004422 | -0.004115
544 | 0.004113 | 0.000412
545 | -0.002982 | 0.000823
546 | 0.004831 | 0.002983
547 | 0.002366 | -0.004425
548 | 0.00401 | 0
549 | 0.003289 | 0
550 | 0.001542 | 0.001029
551 | 0.003394 | 0.001955
552 | 0.002776 | -0.001851
553 | 0.01121 | -0.004013
554 | 0.008638 | -0.003909
555 | 0.008842 | -0.002778
556 | 0.014084 | 0.002779
557 | 0.011517 | -0.002161
558 | 0.01913 | -0.00216
559 | 0.023141 | 0
560 | 0.027146 | -0.002881
561 | 0.031765 | 0.007102
562 | 0.041098 | 0.005346
563 | 0.054971 | 0.004729
564 | 0.061146 | 0.008741
565 | 0.08169 | 0.003291
566 | 0.100531 | 0.009768
567 | 0.124517 | 0.017895
568 | 0.154498 | 0.023137
569 | 0.195065 | 0.036091
570 | 0.25554 | 0.032402
571 | 0.319569 | 0.060818
572 | 0.40049 | 0.079122
573 | 0.503921 | 0.106522
574 | 0.644517 | 0.147332
575 | 0.815461 | 0.191501
576 | 1.028927 | 0.262007
577 | 1.295608 | 0.355522
578 | 1.623225 | 0.489546
579 | 2.029897 | 0.655461
580 | 2.527029 | 0.860845
581 | 3.128084 | 1.133429
582 | 3.860604 | 1.502057
583 | 4.731783 | 1.961095
584 | 5.755364 | 2.524373
585 | 6.976634 | 3.2331
586 | 8.407192 | 4.115074
587 | 10.043436 | 5.19452
588 | 11.9147 | 6.475446
589 | 14.021206 | 8.003957
590 | 16.345325 | 9.764339
591 | 18.936146 | 11.794982
592 | 21.740882 | 14.111192
593 | 24.740576 | 16.700141
594 | 27.949838 | 19.535116
595 | 31.337522 | 22.597308
596 | 34.863692 | 25.941401
597 | 38.507693 | 29.490061
598 | 42.15139 | 33.137617
599 | 45.867109 | 36.89053
600 | 49.605859 | 40.683566
601 | 53.283405 | 44.553194
602 | 56.884716 | 48.366207
603 | 60.343749 | 52.063096
604 | 63.615287 | 55.695661
605 | 66.754701 | 59.135573
606 | 69.755665 | 62.434724
607 | 72.600902 | 65.588838
608 | 75.160951 | 68.517814
609 | 77.602066 | 71.22939
610 | 79.80406 | 73.644063
611 | 81.786833 | 75.983226
612 | 83.612128 | 78.034211
613 | 85.301986 | 79.881277
614 | 86.799353 | 81.613827
615 | 88.1647 | 83.197385
616 | 89.311535 | 84.512826
617 | 90.384582 | 85.714478
618 | 91.335027 | 86.808385
619 | 92.193414 | 87.801025
620 | 92.947751 | 88.622563
621 | 93.628894 | 89.377197
622 | 94.17871 | 89.993905
623 | 94.71213 | 90.560982
624 | 95.210029 | 91.134579
625 | 95.558832 | 91.698049
626 | 95.869846 | 92.133912
627 | 96.276571 | 92.412727
628 | 96.570499 | 92.68896
629 | 96.740333 | 92.992121
630 | 96.955817 | 93.2412
631 | 97.176677 | 93.524608
632 | 97.366024 | 93.646588
633 | 97.491014 | 93.818821
634 | 97.626397 | 93.959855
635 | 97.71659 | 94.113013
636 | 97.851888 | 94.25485
637 | 97.935044 | 94.376786
638 | 98.012582 | 94.45376
639 | 98.086817 | 94.515656
640 | 98.071763 | 94.59883
641 | 98.119793 | 94.616827
642 | 98.181295 | 94.667289
643 | 98.278938 | 94.723476
644 | 98.324444 | 94.843715
645 | 98.341447 | 94.915571
646 | 98.319258 | 94.874273
647 | 98.325215 | 94.899743
648 | 98.38236 | 94.932441
649 | 98.388787 | 95.039961
650 | 98.402255 | 94.98932
651 | 98.46154 | 94.994309
652 | 98.421476 | 95.011586
653 | 98.409665 | 95.027747
654 | 98.437525 | 95.053542
655 | 98.485369 | 95.094834
656 | 98.442305 | 95.032287
657 | 98.449565 | 95.116849
658 | 98.437294 | 95.055528
659 | 98.389904 | 95.060342
660 | 98.396644 | 95.101873
661 | 98.47582 | 95.116946
662 | 98.410659 | 95.139978
663 | 98.375747 | 95.052413
664 | 98.392711 | 95.057874
665 | 98.345533 | 95.123059
666 | 98.279274 | 95.100463
667 | 98.291788 | 95.201286
668 | 98.315826 | 95.143051
669 | 98.317397 | 95.138507
670 | 98.289507 | 95.182408
671 | 98.241205 | 95.149788
672 | 98.199093 | 95.076241
673 | 98.229841 | 95.050867
674 | 98.196397 | 95.105419
675 | 98.167677 | 95.150845
676 | 98.129968 | 95.116044
677 | 98.101865 | 95.147055
678 | 98.15063 | 95.092513
679 | 98.118442 | 95.108206
680 | 98.097701 | 95.03006
681 | 98.045853 | 94.996281
682 | 97.977753 | 95.010221
683 | 97.974147 | 95.011931
684 | 97.936712 | 94.981438
685 | 97.902832 | 94.988573
686 | 97.887625 | 95.030197
687 | 97.872886 | 95.069838
688 | 97.79365 | 95.060545
689 | 97.790878 | 95.026787
690 | 97.754806 | 94.974837
691 | 97.656883 | 94.987559
692 | 97.611478 | 94.98451
693 | 97.595189 | 94.974619
694 | 97.587998 | 94.946192
695 | 97.57115 | 94.913351
696 | 97.560702 | 94.846578
697 | 97.518848 | 94.913431
698 | 97.45334 | 94.889264
699 | 97.392768 | 94.900153
700 | 97.372318 | 94.846436
701 | 97.320802 | 94.760285
702 | 97.282565 | 94.78964
703 | 97.24676 | 94.787512
704 | 97.213486 | 94.839837
705 | 97.204483 | 94.833442
706 | 97.148213 | 94.813736
707 | 97.098504 | 94.780139
708 | 97.047663 | 94.756698
709 | 97.006763 | 94.790962
710 | 96.998606 | 94.765006
711 | 96.953091 | 94.713218
712 | 96.869824 | 94.699453
713 | 96.798006 | 94.681122
714 | 96.819108 | 94.685896
715 | 96.738867 | 94.702843
716 | 96.661858 | 94.707178
717 | 96.630337 | 94.656945
718 | 96.590996 | 94.612306
719 | 96.556846 | 94.595743
720 | 96.552632 | 94.57373
721 | 96.48448 | 94.567765
722 | 96.407858 | 94.613642
723 | 96.388147 | 94.712712
724 | 96.299362 | 94.678484
725 | 96.226397 | 94.600156
726 | 96.214541 | 94.60925
727 | 96.209212 | 94.619812
728 | 96.131158 | 94.522515
729 | 96.050437 | 94.54982
730 | 95.991978 | 94.513508
731 | 95.922809 | 94.449364
732 | 95.886402 | 94.441749
733 | 95.795062 | 94.523064
734 | 95.691827 | 94.6006
735 | 95.687082 | 94.509924
736 | 95.664791 | 94.417301
737 | 95.627951 | 94.418166
738 | 95.569561 | 94.442097
739 | 95.509695 | 94.416039
740 | 95.422768 | 94.364595
741 | 95.363339 | 94.406295
742 | 95.34625 | 94.389352
743 | 95.25683 | 94.404441
744 | 95.171762 | 94.378102
745 | 95.140149 | 94.321054
746 | 95.04866 | 94.312227
747 | 94.986193 | 94.32474
748 | 94.941539 | 94.263095
749 | 94.878289 | 94.228844
750 | 94.816085 | 94.261545
751 | 94.718696 | 94.289621
752 | 94.678441 | 94.253705
753 | 94.644757 | 94.248647
754 | 94.579651 | 94.223365
755 | 94.533728 | 94.172298
756 | 94.476573 | 94.171454
757 | 94.39191 | 94.137349
758 | 94.333361 | 94.16983
759 | 94.258241 | 94.183222
760 | 94.168915 | 94.048831
761 | 94.069 | 94.017191
762 | 94.020284 | 94.041617
763 | 93.993237 | 94.097055
764 | 93.911586 | 94.119506
765 | 93.859484 | 94.056597
766 | 93.794432 | 94.005672
767 | 93.708726 | 93.982712
768 | 93.66437 | 94.037326
769 | 93.610268 | 94.025537
770 | 93.541725 | 93.971721
771 | 93.429441 | 93.917384
772 | 93.322469 | 93.94387
773 | 93.296624 | 93.934153
774 | 93.248211 | 93.977823
775 | 93.213484 | 94.023052
776 | 93.145118 | 93.908199
777 | 93.037409 | 93.889219
778 | 92.930038 | 93.863359
779 | 92.868672 | 93.866751
780 | 92.805472 | 93.84964
781 | 92.785103 | 93.817975
782 | 92.730611 | 93.812133
783 | 92.613066 | 93.8619
784 | 92.508951 | 93.827077
785 | 92.434998 | 93.725514
786 | 92.38702 | 93.748976
787 | 92.354981 | 93.751503
788 | 92.302265 | 93.744219
789 | 92.222497 | 93.70794
790 | 92.109598 | 93.70124
791 | 92.034539 | 93.689222
792 | 91.975473 | 93.68537
793 | 91.919313 | 93.659819
794 | 91.85265 | 93.699597
795 | 91.737612 | 93.719672
796 | 91.676242 | 93.637706
797 | 91.641476 | 93.614702
798 | 91.566982 | 93.596395
799 | 91.491873 | 93.639847
800 | 91.377208 | 93.637504
801 | 91.315347 | 93.611603
802 | 91.275201 | 93.528691
803 | 91.168252 | 93.481365
804 | 91.091895 | 93.50577
805 | 91.06985 | 93.497557
806 | 91.01969 | 93.499531
807 | 90.948032 | 93.547072
808 | 90.860562 | 93.561021
809 | 90.860379 | 93.543991
810 | 90.792528 | 93.614842
811 | 90.659919 | 93.620257
812 | 90.575832 | 93.513447
813 | 90.499031 | 93.512961
814 | 90.470758 | 93.514031
815 | 90.397734 | 93.437426
816 | 90.298628 | 93.496045
817 | 90.20562 | 93.527008
818 | 90.124806 | 93.472602
819 | 90.088481 | 93.487394
820 | 90.036824 | 93.522903
821 | 89.986381 | 93.572642
822 | 89.868267 | 93.635323
823 | 89.781693 | 93.629095
824 | 89.7055 | 93.562812
825 | 89.607375 | 93.556707
826 | 89.636538 | 93.590804
827 | 89.594122 | 93.563937
828 | 89.451239 | 93.568893
829 | 89.38992 | 93.664293
830 | 89.320215 | 93.672539
831 | 89.196841 | 93.675451
832 | 89.127837 | 93.681686
833 | 89.075872 | 93.631159
834 | 89.082453 | 93.694466
835 | 89.012011 | 93.685003
836 | 88.853199 | 93.653385
837 | 88.740823 | 93.685005
838 | 88.729378 | 93.672271
839 | 88.694377 | 93.643194
840 | 88.580399 | 93.619693
841 | 88.496575 | 93.631263
842 | 88.458207 | 93.663013
843 | 88.390077 | 93.60286
844 | 88.293111 | 93.527995
845 | 88.183277 | 93.505161
846 | 88.127655 | 93.462866
847 | 88.023064 | 93.411451
848 | 87.901428 | 93.357748
849 | 87.731746 | 93.279454
850 | 87.610407 | 93.203934
851 | 87.590247 | 93.180269
852 | 87.553615 | 93.175469
853 | 87.386837 | 93.189685
854 | 87.275242 | 93.175293
855 | 87.250203 | 93.113267
856 | 87.193403 | 93.103288
857 | 87.110388 | 93.121363
858 | 87.025499 | 93.129237
859 | 86.932889 | 93.094761
860 | 86.880079 | 93.076493
861 | 86.808457 | 93.031471
862 | 86.710479 | 93.012079
863 | 86.662478 | 93.020746
864 | 86.613904 | 93.017351
865 | 86.484254 | 93.056882
866 | 86.376207 | 93.012108
867 | 86.369703 | 92.978864
868 | 86.307521 | 92.968465
869 | 86.177231 | 92.928134
870 | 86.139797 | 92.95454
871 | 86.06297 | 92.9813
872 | 85.989472 | 92.991726
873 | 85.879307 | 92.95733
874 | 85.816218 | 92.94146
875 | 85.796226 | 92.913906
876 | 85.721311 | 92.862535
877 | 85.664674 | 92.861982
878 | 85.552214 | 92.892787
879 | 85.46999 | 92.856877
880 | 85.436048 | 92.837889
881 | 85.335809 | 92.824355
882 | 85.237172 | 92.820418
883 | 85.209877 | 92.827497
884 | 85.146806 | 92.818723
885 | 85.02713 | 92.818882
886 | 84.959614 | 92.856021
887 | 84.911089 | 92.767578
888 | 84.838165 | 92.731821
889 | 84.774769 | 92.786766
890 | 84.668032 | 92.731309
891 | 84.639544 | 92.726355
892 | 84.540246 | 92.705993
893 | 84.465092 | 92.706876
894 | 84.407123 | 92.722733
895 | 84.350071 | 92.750805
896 | 84.232189 | 92.675302
897 | 84.131688 | 92.689431
898 | 84.140864 | 92.691015
899 | 84.098998 | 92.668699
900 | 84.016561 | 92.683932
901 | 83.920515 | 92.624304
902 | 83.839278 | 92.602851
903 | 83.762051 | 92.61581
904 | 83.739489 | 92.608463
905 | 83.681526 | 92.653328
906 | 83.549672 | 92.620533
907 | 83.43676 | 92.530087
908 | 83.418289 | 92.557554
909 | 83.368658 | 92.618347
910 | 83.333265 | 92.570658
911 | 83.213033 | 92.523892
912 | 83.127047 | 92.501252
913 | 83.07191 | 92.451525
914 | 82.991414 | 92.493326
915 | 82.98623 | 92.484952
916 | 82.940128 | 92.47085
917 | 82.837322 | 92.45045
918 | 82.712722 | 92.456701
919 | 82.660195 | 92.420542
920 | 82.657516 | 92.426509
921 | 82.58201 | 92.428986
922 | 82.516451 | 92.468607
923 | 82.439691 | 92.412671
924 | 82.333754 | 92.345927
925 | 82.284983 | 92.388856
926 | 82.20008 | 92.39581
927 | 82.20868 | 92.362927
928 | 82.096564 | 92.393427
929 | 82.030545 | 92.395218
930 | 81.932382 | 92.294917
931 | 81.886846 | 92.284518
932 | 81.86196 | 92.301177
933 | 81.737223 | 92.321752
934 | 81.664624 | 92.291705
935 | 81.614643 | 92.306725
936 | 81.554387 | 92.295612
937 | 81.510515 | 92.328615
938 | 81.459488 | 92.277952
939 | 81.359348 | 92.25525
940 | 81.340151 | 92.211354
941 | 81.316714 | 92.184461
942 | 81.232361 | 92.194045
943 | 81.153676 | 92.1911
944 | 81.030831 | 92.178292
945 | 81.009876 | 92.191219
946 | 80.961965 | 92.155964
947 | 80.915419 | 92.17541
948 | 80.782363 | 92.15157
949 | 80.749911 | 92.144929
950 | 80.73147 | 92.134572
951 | 80.642293 | 92.142081
952 | 80.578287 | 92.138361
953 | 80.469572 | 92.126961
954 | 80.482919 | 92.077497
955 | 80.469923 | 92.008714
956 | 80.320066 | 92.08841
957 | 80.204141 | 92.061531
958 | 80.192277 | 92.023857
959 | 80.208689 | 92.058859
960 | 80.141245 | 92.094236
961 | 80.027791 | 92.105187
962 | 79.970225 | 92.005846
963 | 79.894963 | 92.015286
964 | 79.811241 | 92.067061
965 | 79.82743 | 91.999539
966 | 79.75012 | 91.999083
967 | 79.653203 | 92.014635
968 | 79.640501 | 91.987004
969 | 79.560105 | 91.974804
970 | 79.458367 | 91.969401
971 | 79.448938 | 91.955846
972 | 79.389789 | 92.014507
973 | 79.329805 | 91.974576
974 | 79.230306 | 91.983671
975 | 79.27295 | 91.924536
976 | 79.21118 | 91.942932
977 | 79.0954 | 91.929746
978 | 79.041404 | 91.900742
979 | 79.032666 | 91.909885
980 | 78.936601 | 91.935726
981 | 78.855387 | 91.861303
982 | 78.829923 | 91.841106
983 | 78.768007 | 91.915565
984 | 78.722623 | 91.909176
985 | 78.67389 | 91.91366
986 | 78.627376 | 91.875524
987 | 78.537251 | 91.808871
988 | 78.505076 | 91.849412
989 | 78.458637 | 91.818474
990 | 78.359821 | 91.830068
991 | 78.35879 | 91.807066
992 | 78.256985 | 91.850734
993 | 78.221785 | 91.838721
994 | 78.179185 | 91.765263
995 | 78.064852 | 91.777606
996 | 78.050503 | 91.770691
997 | 78.03241 | 91.752801
998 | 77.966129 | 91.80254
999 | 77.925439 | 91.800861
1000 | 77.880127 | 91.800615
1001 | 77.812586 | 91.744956
1002 | 77.741114 | 91.682895
1003 | 77.698846 | 91.749792
1004 | 77.653941 | 91.687177
1005 | 77.603005 | 91.686251
1006 | 77.544881 | 91.721962
1007 | 77.542637 | 91.722713
1008 | 77.51442 | 91.691613
1009 | 77.396257 | 91.690433
1010 | 77.338475 | 91.710389
1011 | 77.337965 | 91.740754
1012 | 77.244216 | 91.697229
1013 | 77.193231 | 91.678552
1014 | 77.139199 | 91.675913
1015 | 77.078184 | 91.653122
1016 | 77.063895 | 91.670927
1017 | 77.026708 | 91.646607
1018 | 76.928261 | 91.675708
1019 | 76.900314 | 91.588858
1020 | 76.853652 | 91.642932
1021 | 76.805337 | 91.596309
1022 | 76.775331 | 91.606273
1023 | 76.702785 | 91.689557
1024 | 76.697469 | 91.670773
1025 | 76.65797 | 91.606785
1026 | 76.580422 | 91.570852
1027 | 76.504312 | 91.600295
1028 | 76.473233 | 91.593113
1029 | 76.433098 | 91.636729
1030 | 76.388297 | 91.555124
1031 | 76.354796 | 91.557652
1032 | 76.213459 | 91.536101
1033 | 76.235125 | 91.547693
1034 | 76.183262 | 91.557736
1035 | 76.169165 | 91.539395
1036 | 76.187062 | 91.575003
1037 | 76.032122 | 91.51929
1038 | 76.004967 | 91.582461
1039 | 75.95404 | 91.570755
1040 | 75.930947 | 91.567937
1041 | 75.817292 | 91.531497
1042 | 75.835299 | 91.513674
1043 | 75.809188 | 91.527771
1044 | 75.735621 | 91.477824
1045 | 75.740563 | 91.514214
1046 | 75.657367 | 91.466139
1047 | 75.595458 | 91.513806
1048 | 75.551964 | 91.500933
1049 | 75.480174 | 91.476231
1050 | 75.469559 | 91.448942
1051 | 75.420754 | 91.519675
1052 | 75.458492 | 91.43794
1053 | 75.366745 | 91.466166
1054 | 75.301333 | 91.438961
1055 | 75.280348 | 91.427852
1056 | 75.213264 | 91.460232
1057 | 75.173232 | 91.427339
1058 | 75.160387 | 91.439575
1059 | 75.095707 | 91.415638
1060 | 75.100422 | 91.455922
1061 | 74.953591 | 91.452387
1062 | 74.994205 | 91.425509
1063 | 74.951752 | 91.395596
1064 | 74.877691 | 91.395793
1065 | 74.869815 | 91.372683
1066 | 74.809362 | 91.346809
1067 | 74.746911 | 91.378706
1068 | 74.703597 | 91.381575
1069 | 74.677791 | 91.374214
1070 | 74.601365 | 91.391215
1071 | 74.626808 | 91.354284
1072 | 74.538319 | 91.364502
1073 | 74.506295 | 91.396095
1074 | 74.500258 | 91.355783
1075 | 74.447563 | 91.36184
1076 | 74.424273 | 91.346457
1077 | 74.418416 | 91.343519
1078 | 74.353218 | 91.343609
1079 | 74.293406 | 91.343351
1080 | 74.284692 | 91.350812
1081 | 74.199449 | 91.318654
1082 | 74.167145 | 91.341445
1083 | 74.129854 | 91.29354
1084 | 74.099945 | 91.330061
1085 | 74.036396 | 91.341181
1086 | 74.018003 | 91.322881
1087 | 74.004235 | 91.324487
1088 | 73.961367 | 91.304286
1089 | 73.899039 | 91.307761
1090 | 73.862484 | 91.298755
1091 | 73.834739 | 91.283227
1092 | 73.840372 | 91.235701
1093 | 73.801717 | 91.274992
1094 | 73.759462 | 91.240156
1095 | 73.716492 | 91.241451
1096 | 73.679861 | 91.245554
1097 | 73.637334 | 91.292915
1098 | 73.52586 | 91.229384
1099 | 73.546483 | 91.25256
1100 | 73.512208 | 91.252717
1101 | 73.543163 | 91.259512
1102 | 73.451258 | 91.231659
1103 | 73.373917 | 91.253375
1104 | 73.354264 | 91.2062
1105 | 73.335491 | 91.244307
1106 | 73.305385 | 91.225176
1107 | 73.254265 | 91.21232
1108 | 73.235469 | 91.242851
1109 | 73.251981 | 91.237719
1110 | 73.172982 | 91.22977
1111 | 73.111712 | 91.238589
1112 | 73.098888 | 91.197699
1113 | 73.078201 | 91.207669
1114 | 73.093039 | 91.176086
1115 | 73.0524 | 91.205395
1116 | 72.956836 | 91.179019
1117 | 72.914273 | 91.197299
1118 | 72.875709 | 91.147991
1119 | 72.875298 | 91.161497
1120 | 72.856652 | 91.222079
1121 | 72.838815 | 91.201111
1122 | 72.75858 | 91.174953
1123 | 72.731301 | 91.157223
1124 | 72.665903 | 91.165527
1125 | 72.67971 | 91.230433
1126 | 72.656515 | 91.155991
1127 | 72.625701 | 91.203501
1128 | 72.570023 | 91.204698
1129 | 72.486875 | 91.16269
1130 | 72.510357 | 91.145253
1131 | 72.526322 | 91.14329
1132 | 72.481794 | 91.193199
1133 | 72.416611 | 91.147475
1134 | 72.379178 | 91.185814
1135 | 72.383042 | 91.133572
1136 | 72.397253 | 91.146901
1137 | 72.368109 | 91.128152
1138 | 72.288336 | 91.11206
1139 | 72.225948 | 91.14244
1140 | 72.218481 | 91.121164
1141 | 72.232059 | 91.135125
1142 | 72.224237 | 91.096499
1143 | 72.199765 | 91.099172
1144 | 72.149389 | 91.078554
1145 | 72.064004 | 91.103677
1146 | 71.992867 | 91.110982
1147 | 72.000886 | 91.10934
1148 | 71.973355 | 91.097753
1149 | 71.997908 | 91.122043
1150 | 71.955212 | 91.085093
1151 | 71.912893 | 91.087811
1152 | 71.912954 | 91.06527
1153 | 71.869324 | 91.106669
1154 | 71.861003 | 91.104171
1155 | 71.785245 | 91.078103
1156 | 71.735475 | 91.079246
1157 | 71.738503 | 91.094159
1158 | 71.727255 | 91.059698
1159 | 71.712636 | 91.032633
1160 | 71.676464 | 91.054598
1161 | 71.627536 | 91.098464
1162 | 71.598701 | 91.081018
1163 | 71.594352 | 91.103377
1164 | 71.563973 | 91.063339
1165 | 71.552801 | 91.085877
1166 | 71.560711 | 91.100569
1167 | 71.54663 | 91.040434
1168 | 71.498369 | 91.064163
1169 | 71.486809 | 91.026456
1170 | 71.396776 | 91.00922
1171 | 71.362624 | 91.04551
1172 | 71.338875 | 91.061328
1173 | 71.315538 | 91.050086
1174 | 71.307154 | 91.06401
1175 | 71.284799 | 91.084058
1176 | 71.280879 | 91.021603
1177 | 71.237278 | 90.999667
1178 | 71.197556 | 91.016538
1179 | 71.186525 | 90.997984
1180 | 71.192869 | 91.043301
1181 | 71.176873 | 91.023355
1182 | 71.12565 | 91.037599
1183 | 71.099188 | 91.01333
1184 | 71.077334 | 91.043216
1185 | 71.048823 | 91.062115
1186 | 71.037368 | 91.02991
1187 | 71.019529 | 91.016381
1188 | 71.006576 | 91.01781
1189 | 70.96929 | 91.040276
1190 | 70.928789 | 90.977128
1191 | 70.91561 | 90.969704
1192 | 70.942047 | 90.999114
1193 | 70.949049 | 90.998539
1194 | 70.932844 | 91.013242
1195 | 70.866659 | 91.01167
1196 | 70.819235 | 90.972203
1197 | 70.81249 | 90.992278
1198 | 70.788734 | 91.011566
1199 | 70.743924 | 91.024433
1200 | 70.690407 | 91.012591
1201 | 70.676738 | 90.950401
1202 | 70.655885 | 90.963091
1203 | 70.648736 | 91.023201
1204 | 70.655859 | 90.977911
1205 | 70.631659 | 90.929866
1206 | 70.604712 | 90.945425
1207 | 70.572586 | 90.964989
1208 | 70.537634 | 90.925698
1209 | 70.493212 | 90.949718
1210 | 70.492017 | 90.956346
1211 | 70.484276 | 90.943241
1212 | 70.45598 | 90.966246
1213 | 70.443931 | 90.999045
1214 | 70.422875 | 90.967632
1215 | 70.392412 | 90.973429
1216 | 70.356695 | 90.930573
1217 | 70.341951 | 90.960628
1218 | 70.350822 | 90.946576
1219 | 70.332732 | 90.915288
1220 | 70.308691 | 90.92557
1221 | 70.287621 | 90.92588
1222 | 70.27753 | 90.941382
1223 | 70.257727 | 90.975635
1224 | 70.209264 | 90.9419
1225 | 70.233647 | 90.961678
1226 | 70.268019 | 90.949056
1227 | 70.237247 | 90.914635
1228 | 70.183205 | 90.965974
1229 | 70.158643 | 90.960071
1230 | 70.158269 | 90.963768
1231 | 70.159393 | 90.946183
1232 | 70.105337 | 90.932862
1233 | 70.061711 | 90.928284
1234 | 70.076182 | 90.990379
1235 | 70.062377 | 90.97521
1236 | 70.030888 | 90.949173
1237 | 70.005738 | 90.958277
1238 | 70.008291 | 90.915274
1239 | 70.023737 | 90.917554
1240 | 70.040413 | 90.886616
1241 | 70.025333 | 90.912645
1242 | 69.955784 | 90.90697
1243 | 69.909918 | 90.8959
1244 | 69.929301 | 90.906756
1245 | 69.908383 | 90.916934
1246 | 69.872796 | 90.912376
1247 | 69.864118 | 90.925459
1248 | 69.865097 | 90.929876
1249 | 69.846775 | 90.914673
1250 | 69.825937 | 90.913939
1251 | 69.795321 | 90.891846
1252 | 69.784932 | 90.880369
1253 | 69.770246 | 90.932896
1254 | 69.742247 | 90.93434
1255 | 69.718475 | 90.901357
1256 | 69.692687 | 90.903832
1257 | 69.711457 | 90.887465
1258 | 69.711653 | 90.874069
1259 | 69.670961 | 90.892144
1260 | 69.649285 | 90.907043
1261 | 69.660484 | 90.919604
1262 | 69.635312 | 90.905441
1263 | 69.619024 | 90.922462
1264 | 69.62464 | 90.912377
1265 | 69.608484 | 90.902164
1266 | 69.57797 | 90.900534
1267 | 69.564421 | 90.882154
1268 | 69.569339 | 90.868271
1269 | 69.553794 | 90.878304
1270 | 69.529164 | 90.892482
1271 | 69.488415 | 90.911241
1272 | 69.451332 | 90.890875
1273 | 69.4772 | 90.885226
1274 | 69.493808 | 90.91906
1275 | 69.479555 | 90.9068
1276 | 69.451852 | 90.89163
1277 | 69.431899 | 90.903616
1278 | 69.428556 | 90.900559
1279 | 69.420005 | 90.898869
1280 | 69.417227 | 90.91618
1281 | 69.391661 | 90.945101
1282 | 69.359665 | 90.976551
1283 | 69.333888 | 90.958578
1284 | 69.330907 | 90.910952
1285 | 69.341518 | 90.9247
1286 | 69.336969 | 90.938455
1287 | 69.331522 | 90.947498
1288 | 69.314946 | 90.904249
1289 | 69.305044 | 90.89158
1290 | 69.267391 | 90.933252
1291 | 69.238329 | 90.924222
1292 | 69.266626 | 90.92335
1293 | 69.296901 | 90.948659
1294 | 69.261803 | 90.96421
1295 | 69.211597 | 90.930323
1296 | 69.208213 | 90.904554
1297 | 69.208076 | 90.904406
1298 | 69.198903 | 90.919623
1299 | 69.173815 | 90.945665
1300 | 69.191947 | 90.925391
1301 | 69.190528 | 90.923423
1302 | 69.170381 | 90.916822
1303 | 69.148335 | 90.881569
1304 | 69.109467 | 90.874922
1305 | 69.098737 | 90.883438
1306 | 69.101073 | 90.869767
1307 | 69.128867 | 90.850201
1308 | 69.126872 | 90.843158
1309 | 69.107205 | 90.869724
1310 | 69.099556 | 90.903924
1311 | 69.069422 | 90.944906
1312 | 69.057144 | 90.934217
1313 | 69.05564 | 90.869778
1314 | 69.02395 | 90.887231
1315 | 69.016072 | 90.903913
1316 | 69.018317 | 90.908979
1317 | 69.024881 | 90.94132
1318 | 69.016718 | 90.932519
1319 | 69.014767 | 90.921049
1320 | 69.013272 | 90.898715
1321 | 68.991098 | 90.91278
1322 | 68.970687 | 90.932763
1323 | 68.954504 | 90.921924
1324 | 68.928119 | 90.93163
1325 | 68.910599 | 90.937612
1326 | 68.913995 | 90.94923
1327 | 68.928763 | 90.953383
1328 | 68.953877 | 90.923233
1329 | 68.951985 | 90.911702
1330 | 68.936339 | 90.935943
1331 | 68.919553 | 90.917153
1332 | 68.910148 | 90.908413
1333 | 68.841157 | 90.909555
1334 | 68.813607 | 90.888617
1335 | 68.878264 | 90.893361
1336 | 68.894752 | 90.895618
1337 | 68.85613 | 90.89138
1338 | 68.831886 | 90.912547
1339 | 68.832263 | 90.923017
1340 | 68.855802 | 90.93148
1341 | 68.8409 | 90.946156
1342 | 68.821161 | 90.934148
1343 | 68.831286 | 90.928365
1344 | 68.80603 | 90.912443
1345 | 68.778177 | 90.879919
1346 | 68.795445 | 90.909119
1347 | 68.819023 | 90.930159
1348 | 68.801584 | 90.902821
1349 | 68.785686 | 90.913292
1350 | 68.714381 | 90.939434
1351 | 68.735897 | 90.93742
1352 | 68.712437 | 90.915404
1353 | 68.770926 | 90.900987
1354 | 68.72945 | 90.97161
1355 | 68.644837 | 90.983802
1356 | 68.701796 | 90.945804
1357 | 68.78551 | 90.919754
1358 | 68.631942 | 90.919006
1359 | 68.631406 | 90.949408
1360 | 68.749171 | 90.92117
1361 | 68.871524 | 90.917441
1362 | 68.707843 | 90.872772
1363 | 68.567228 | 90.942383
1364 | 68.579099 | 90.972245
1365 | 68.555339 | 90.959241
1366 | 68.614825 | 91.002947
1367 | 68.621427 | 90.981921
1368 | 68.656688 | 90.847037
1369 | 68.629752 | 90.932679
1370 | 68.602545 | 91.018476
1371 | 68.661274 | 90.934164
1372 | 68.64716 | 90.904545
1373 | 68.557971 | 90.949073
1374 | 68.537276 | 90.952342
1375 | 68.55928 | 90.96375
1376 | 68.652578 | 91.01122
1377 | 68.611401 | 91.005812
1378 | 68.556898 | 90.959532
1379 | 68.463424 | 90.920336
1380 | 68.429623 | 90.846244
1381 | 68.452987 | 90.890432
1382 | 68.477372 | 90.947399
1383 | 68.653854 | 90.988583
1384 | 68.486406 | 90.993829
1385 | 68.38037 | 90.940995
1386 | 68.430541 | 90.882134
1387 | 68.505167 | 90.926922
1388 | 68.336169 | 90.920212
1389 | 68.398693 | 90.961173
1390 | 68.450387 | 90.931697
1391 | 68.436273 | 90.85087
1392 | 68.347656 | 90.877686
1393 | 68.35408 | 90.941566
1394 | 68.31075 | 90.925769
1395 | 68.340763 | 90.896865
1396 | 68.440144 | 90.914107
1397 | 68.350866 | 90.907074
1398 | 68.294559 | 90.897605
1399 | 68.333187 | 90.95473
1400 | 68.33751 | 90.895385
1401 | 68.27901 | 90.88417
1402 | 68.296025 | 90.857555
1403 | 68.248469 | 90.84782
1404 | 68.311826 | 91.077361
1405 | 68.376502 | 90.938564
1406 | 68.296343 | 90.96691
1407 | 68.196949 | 90.818868
1408 | 68.275549 | 90.816312
1409 | 68.30815 | 90.871882
1410 | 68.332464 | 91.001069
1411 | 68.334557 | 90.871683
1412 | 68.295856 | 90.781096
1413 | 68.239456 | 90.825263
1414 | 68.243259 | 90.809303
1415 | 68.365979 | 90.967241
1416 | 68.320581 | 90.893675
1417 | 68.320911 | 90.841202
1418 | 68.303632 | 90.822686
1419 | 68.267929 | 90.815866
1420 | 68.325354 | 90.836201
1421 | 68.347444 | 90.849993
1422 | 68.32099 | 90.921459
1423 | 68.316081 | 90.884188
1424 | 68.356997 | 90.89709
1425 | 68.377699 | 90.863053
1426 | 68.343842 | 90.889685
1427 | 68.302707 | 90.929267
1428 | 68.280825 | 90.936853
1429 | 68.285263 | 90.917731
1430 | 68.345196 | 90.969147
1431 | 68.29381 | 90.977943
1432 | 68.278961 | 90.985888
1433 | 68.377779 | 91.018757
1434 | 68.354062 | 90.971044
1435 | 68.330865 | 90.943091
1436 | 68.350675 | 90.957929
1437 | 68.275326 | 90.969236
1438 | 68.303988 | 91.030754
1439 | 68.285336 | 91.019554
1440 | 68.336208 | 91.035722
1441 | 68.327032 | 90.982489
1442 | 68.309272 | 90.983885
1443 | 68.320213 | 91.016784
1444 | 68.331623 | 91.049795
1445 | 68.373698 | 91.033066
1446 | 68.391719 | 91.014791
1447 | 68.306677 | 91.035058
1448 | 68.287799 | 91.039052
1449 | 68.320854 | 91.039576
1450 | 68.389932 | 91.042929
1451 | 68.405872 | 91.059741
1452 | 68.378885 | 91.067193
1453 | 68.371834 | 91.069481
1454 | 68.331745 | 91.08971
1455 | 68.343916 | 91.079142
1456 | 68.304973 | 91.118227
1457 | 68.367384 | 91.082398
1458 | 68.350224 | 91.066473
1459 | 68.424866 | 91.08902
1460 | 68.434485 | 91.104706
1461 | 68.411058 | 91.064078
1462 | 68.390448 | 91.067448
1463 | 68.410792 | 91.06112
1464 | 68.390075 | 91.089077
1465 | 68.36728 | 91.105575
1466 | 68.362869 | 91.047203
1467 | 68.375637 | 91.059967
1468 | 68.391137 | 91.155793
1469 | 68.42494 | 91.103389
1470 | 68.34717 | 91.11979
1471 | 68.348694 | 91.105955
1472 | 68.381838 | 91.098625
1473 | 68.405245 | 91.141206
1474 | 68.398364 | 91.123473
1475 | 68.392104 | 91.151842
1476 | 68.389697 | 91.151123
1477 | 68.343656 | 91.172955
1478 | 68.412507 | 91.137948
1479 | 68.39779 | 91.126039
1480 | 68.437086 | 91.155983
1481 | 68.430115 | 91.129242
1482 | 68.432105 | 91.154029
1483 | 68.419833 | 91.161173
1484 | 68.400105 | 91.132516
1485 | 68.434182 | 91.162721
1486 | 68.400764 | 91.201639
1487 | 68.47857 | 91.145473
1488 | 68.481298 | 91.182826
1489 | 68.395344 | 91.167535
1490 | 68.401793 | 91.238219
1491 | 68.399143 | 91.188286
1492 | 68.4235 | 91.18266
1493 | 68.422984 | 91.223305
1494 | 68.376159 | 91.201876
1495 | 68.426581 | 91.220104
1496 | 68.376758 | 91.184494
1497 | 68.396265 | 91.167108
1498 | 68.402986 | 91.198982
1499 | 68.433688 | 91.156322
1500 | 68.43005 | 91.205307
1501 | 68.444457 | 91.214338
1502 | 68.434011 | 91.231027
1503 | 68.444461 | 91.212091
1504 | 68.430716 | 91.213468
1505 | 68.402668 | 91.238928
1506 | 68.393462 | 91.255448
1507 | 68.392328 | 91.238571
1508 | 68.447063 | 91.231821
1509 | 68.500041 | 91.22002
1510 | 68.479825 | 91.196949
1511 | 68.458169 | 91.192596
1512 | 68.449855 | 91.199309
1513 | 68.454096 | 91.242925
1514 | 68.48996 | 91.272637
1515 | 68.483089 | 91.231306
1516 | 68.463566 | 91.275894
1517 | 68.474544 | 91.252641
1518 | 68.499671 | 91.248336
1519 | 68.505267 | 91.264005
1520 | 68.462255 | 91.203846
1521 | 68.482158 | 91.259332
1522 | 68.450033 | 91.2506
1523 | 68.474252 | 91.252894
1524 | 68.449322 | 91.328391
1525 | 68.485723 | 91.305829
1526 | 68.482754 | 91.288287
1527 | 68.529401 | 91.300745
1528 | 68.561633 | 91.294155
1529 | 68.554882 | 91.289942
1530 | 68.535238 | 91.241019
1531 | 68.502976 | 91.26287
1532 | 68.53492 | 91.244584
1533 | 68.494854 | 91.328236
1534 | 68.483933 | 91.265588
1535 | 68.505178 | 91.326278
1536 | 68.51662 | 91.319954
1537 | 68.504947 | 91.292859
1538 | 68.506489 | 91.2838
1539 | 68.546355 | 91.324583
1540 | 68.507384 | 91.327555
1541 | 68.55835 | 91.31179
1542 | 68.5463 | 91.306069
1543 | 68.559949 | 91.34342
1544 | 68.581309 | 91.335477
1545 | 68.552455 | 91.354846
1546 | 68.594118 | 91.281641
1547 | 68.593697 | 91.295013
1548 | 68.578816 | 91.339931
1549 | 68.555189 | 91.341325
1550 | 68.538815 | 91.346706
1551 | 68.530824 | 91.35263
1552 | 68.569026 | 91.317095
1553 | 68.583374 | 91.282607
1554 | 68.546074 | 91.345022
1555 | 68.588198 | 91.35435
1556 | 68.537788 | 91.353083
1557 | 68.612146 | 91.365362
1558 | 68.601478 | 91.360582
1559 | 68.642609 | 91.33848
1560 | 68.620263 | 91.372622
1561 | 68.644289 | 91.266161
1562 | 68.666398 | 91.350802
1563 | 68.646225 | 91.339332
1564 | 68.604585 | 91.366661
1565 | 68.602224 | 91.405377
1566 | 68.608829 | 91.382833
1567 | 68.596759 | 91.329923
1568 | 68.612042 | 91.380229
1569 | 68.608982 | 91.391515
1570 | 68.629691 | 91.371577
1571 | 68.679297 | 91.335717
1572 | 68.689187 | 91.396585
1573 | 68.690811 | 91.41476
1574 | 68.634997 | 91.328923
1575 | 68.637962 | 91.365622
1576 | 68.638245 | 91.37955
1577 | 68.641724 | 91.370703
1578 | 68.657062 | 91.359473
1579 | 68.662032 | 91.354111
1580 | 68.664792 | 91.383044
1581 | 68.716824 | 91.362228
1582 | 68.677818 | 91.397437
1583 | 68.655742 | 91.396999
1584 | 68.67912 | 91.4053
1585 | 68.674654 | 91.417142
1586 | 68.743818 | 91.412114
1587 | 68.741726 | 91.4132
1588 | 68.719931 | 91.403874
1589 | 68.728386 | 91.409354
1590 | 68.687984 | 91.343302
1591 | 68.669254 | 91.3655
1592 | 68.675767 | 91.416399
1593 | 68.726145 | 91.398097
1594 | 68.755353 | 91.416527
1595 | 68.744931 | 91.399653
1596 | 68.777167 | 91.357351
1597 | 68.742297 | 91.39305
1598 | 68.760496 | 91.386885
1599 | 68.762235 | 91.40931
1600 | 68.725857 | 91.419314
1601 | 68.731488 | 91.413233
1602 | 68.724877 | 91.424485
1603 | 68.763535 | 91.427911
1604 | 68.792763 | 91.447867
1605 | 68.785986 | 91.419628
1606 | 68.79687 | 91.415214
1607 | 68.812315 | 91.368531
1608 | 68.753852 | 91.387546
1609 | 68.77205 | 91.44462
1610 | 68.79165 | 91.469134
1611 | 68.784948 | 91.430655
1612 | 68.787674 | 91.412118
1613 | 68.790616 | 91.442834
1614 | 68.797266 | 91.484144
1615 | 68.774313 | 91.440942
1616 | 68.799428 | 91.432531
1617 | 68.796026 | 91.456943
1618 | 68.804497 | 91.389688
1619 | 68.834988 | 91.422198
1620 | 68.853006 | 91.457171
1621 | 68.848871 | 91.438733
1622 | 68.845221 | 91.452521
1623 | 68.855577 | 91.425171
1624 | 68.876993 | 91.430878
1625 | 68.88904 | 91.419171
1626 | 68.877168 | 91.419313
1627 | 68.823818 | 91.427319
1628 | 68.832974 | 91.457609
1629 | 68.886802 | 91.430752
1630 | 68.891574 | 91.430456
1631 | 68.86928 | 91.434857
1632 | 68.899062 | 91.44586
1633 | 68.966175 | 91.458834
1634 | 68.935807 | 91.435226
1635 | 68.927633 | 91.445207
1636 | 68.936718 | 91.440046
1637 | 68.923463 | 91.44122
1638 | 68.918191 | 91.419145
1639 | 68.917646 | 91.451673
1640 | 68.960738 | 91.464731
1641 | 68.971762 | 91.427979
1642 | 68.930434 | 91.437312
1643 | 68.939327 | 91.437363
1644 | 68.934171 | 91.498697
1645 | 68.911332 | 91.469014
1646 | 68.912706 | 91.46791
1647 | 68.902486 | 91.422019
1648 | 68.916055 | 91.46298
1649 | 68.927001 | 91.427757
1650 | 68.94067 | 91.461104
1651 | 68.976283 | 91.470178
1652 | 68.975479 | 91.446047
1653 | 68.983156 | 91.455186
1654 | 68.997024 | 91.468601
1655 | 68.979109 | 91.447973
1656 | 68.949721 | 91.432604
1657 | 68.941265 | 91.413712
1658 | 68.922181 | 91.437183
1659 | 68.973355 | 91.456998
1660 | 68.968854 | 91.433475
1661 | 68.983651 | 91.438896
1662 | 69.009844 | 91.406832
1663 | 69.024183 | 91.409481
1664 | 69.030191 | 91.473619
1665 | 69.054838 | 91.442627
1666 | 69.073192 | 91.458591
1667 | 69.044286 | 91.440576
1668 | 69.003161 | 91.438741
1669 | 69.025731 | 91.444589
1670 | 69.08428 | 91.442652
1671 | 69.098222 | 91.448372
1672 | 69.055501 | 91.452864
1673 | 69.072128 | 91.455388
1674 | 69.090217 | 91.435081
1675 | 69.101662 | 91.417359
1676 | 69.109152 | 91.435691
1677 | 69.121493 | 91.411403
1678 | 69.133848 | 91.423716
1679 | 69.153138 | 91.43355
1680 | 69.148014 | 91.414641
1681 | 69.151381 | 91.41405
1682 | 69.125716 | 91.41406
1683 | 69.157568 | 91.436813
1684 | 69.165512 | 91.414616
1685 | 69.159531 | 91.388239
1686 | 69.157721 | 91.419825
1687 | 69.16735 | 91.429818
1688 | 69.127612 | 91.427383
1689 | 69.069061 | 91.439524
1690 | 69.088104 | 91.394518
1691 | 69.196287 | 91.406692
1692 | 69.224812 | 91.413678
1693 | 69.201487 | 91.426281
1694 | 69.199665 | 91.419067
1695 | 69.199791 | 91.41171
1696 | 69.16399 | 91.426672
1697 | 69.145875 | 91.414541
1698 | 69.141697 | 91.418879
1699 | 69.172734 | 91.39441
1700 | 69.201876 | 91.405907
1701 | 69.202003 | 91.388506
1702 | 69.231543 | 91.355775
1703 | 69.203299 | 91.375278
1704 | 69.21846 | 91.419956
1705 | 69.248631 | 91.434
1706 | 69.199395 | 91.406106
1707 | 69.139009 | 91.434941
1708 | 69.177402 | 91.429723
1709 | 69.172714 | 91.354828
1710 | 69.156551 | 91.360159
1711 | 69.215797 | 91.375002
1712 | 69.220096 | 91.379587
1713 | 69.22998 | 91.365647
1714 | 69.231051 | 91.391604
1715 | 69.268658 | 91.361929
1716 | 69.28084 | 91.335983
1717 | 69.256213 | 91.388664
1718 | 69.260361 | 91.415266
1719 | 69.215679 | 91.416027
1720 | 69.178052 | 91.397426
1721 | 69.183522 | 91.378616
1722 | 69.271156 | 91.352873
1723 | 69.298808 | 91.338942
1724 | 69.285495 | 91.35654
1725 | 69.286892 | 91.363915
1726 | 69.276729 | 91.369036
1727 | 69.282356 | 91.372986
1728 | 69.277103 | 91.356556
1729 | 69.277397 | 91.37376
1730 | 69.292819 | 91.382623
1731 | 69.338381 | 91.345952
1732 | 69.350128 | 91.352049
1733 | 69.365201 | 91.353087
1734 | 69.360057 | 91.343706
1735 | 69.311957 | 91.318961
1736 | 69.296872 | 91.339844
1737 | 69.316239 | 91.366781
1738 | 69.305773 | 91.370639
1739 | 69.319328 | 91.370518
1740 | 69.325681 | 91.352099
1741 | 69.316346 | 91.312774
1742 | 69.333102 | 91.296167
1743 | 69.341948 | 91.319829
1744 | 69.315323 | 91.310149
1745 | 69.3094 | 91.325317
1746 | 69.326532 | 91.33188
1747 | 69.317513 | 91.314563
1748 | 69.331054 | 91.307749
1749 | 69.361629 | 91.305491
1750 | 69.358732 | 91.302379
1751 | 69.36364 | 91.300356
1752 | 69.38921 | 91.301332
1753 | 69.38865 | 91.303627
1754 | 69.362501 | 91.304352
1755 | 69.367977 | 91.316572
1756 | 69.374914 | 91.323296
1757 | 69.37518 | 91.307751
1758 | 69.358611 | 91.299255
1759 | 69.339983 | 91.278422
1760 | 69.327815 | 91.274934
1761 | 69.361763 | 91.26588
1762 | 69.406606 | 91.235108
1763 | 69.399725 | 91.231453
1764 | 69.397234 | 91.245913
1765 | 69.402031 | 91.26896
1766 | 69.420728 | 91.285208
1767 | 69.415125 | 91.269283
1768 | 69.390723 | 91.257735
1769 | 69.395327 | 91.24538
1770 | 69.421194 | 91.232407
1771 | 69.43488 | 91.234872
1772 | 69.420056 | 91.226058
1773 | 69.437198 | 91.240825
1774 | 69.442552 | 91.243543
1775 | 69.441866 | 91.235475
1776 | 69.425298 | 91.243774
1777 | 69.425713 | 91.262671
1778 | 69.442836 | 91.261262
1779 | 69.43651 | 91.257476
1780 | 69.440725 | 91.234687
1781 | 69.451704 | 91.210928
1782 | 69.454128 | 91.214382
1783 | 69.467144 | 91.230003
1784 | 69.477136 | 91.22757
1785 | 69.465124 | 91.178887
1786 | 69.451567 | 91.171351
1787 | 69.461923 | 91.189455
1788 | 69.490249 | 91.206455
1789 | 69.517256 | 91.216044
1790 | 69.536754 | 91.205795
1791 | 69.558265 | 91.177223
1792 | 69.539423 | 91.175307
1793 | 69.515307 | 91.193602
1794 | 69.508396 | 91.167496
1795 | 69.494728 | 91.142739
1796 | 69.520891 | 91.120633
1797 | 69.56661 | 91.147236
1798 | 69.559711 | 91.148809
1799 | 69.597123 | 91.13867
1800 | 69.54385 | 91.15727
1801 | 69.494422 | 91.178322
1802 | 69.518574 | 91.163142
1803 | 69.533865 | 91.162048
1804 | 69.514841 | 91.164405
1805 | 69.514999 | 91.135207
1806 | 69.569412 | 91.12243
1807 | 69.618991 | 91.146049
1808 | 69.613041 | 91.165986
1809 | 69.59834 | 91.140167
1810 | 69.551784 | 91.118022
1811 | 69.496801 | 91.111789
1812 | 69.549378 | 91.105565
1813 | 69.596771 | 91.125226
1814 | 69.605019 | 91.164301
1815 | 69.60186 | 91.159379
1816 | 69.628755 | 91.133119
1817 | 69.605074 | 91.103374
1818 | 69.622554 | 91.077887
1819 | 69.606937 | 91.117718
1820 | 69.641878 | 91.055856
1821 | 69.696558 | 91.069827
1822 | 69.665889 | 91.119201
1823 | 69.547497 | 91.08721
1824 | 69.568015 | 91.091625
1825 | 69.574486 | 91.102842
1826 | 69.568013 | 91.045942
1827 | 69.585008 | 91.093533
1828 | 69.544513 | 91.076923
1829 | 69.57532 | 91.078998
1830 | 69.719935 | 91.07522
1831 | 69.696744 | 91.063892
1832 | 69.551052 | 91.108292
1833 | 69.54317 | 91.107314
1834 | 69.599889 | 91.042189
1835 | 69.596719 | 91.046434
1836 | 69.689705 | 91.084286
1837 | 69.675764 | 91.100327
1838 | 69.585426 | 91.070556
1839 | 69.460164 | 91.109004
1840 | 69.530089 | 91.141091
1841 | 69.700136 | 91.165082
1842 | 69.833416 | 91.204588
1843 | 69.716291 | 91.097906
1844 | 69.629624 | 91.005975
1845 | 69.58503 | 90.880551
1846 | 69.558902 | 90.913858
1847 | 69.691756 | 90.98909
1848 | 69.744948 | 91.068425
1849 | 69.7897 | 91.074194
1850 | 69.73561 | 90.9919
1851 | 69.667953 | 91.037518
1852 | 69.557332 | 91.057875
1853 | 69.512599 | 90.913009
1854 | 69.619822 | 90.930949
1855 | 69.6006 | 91.003458
1856 | 69.576977 | 90.925868
1857 | 69.641864 | 90.957566
1858 | 69.732841 | 91.022838
1859 | 69.753644 | 90.977117
1860 | 69.776683 | 90.959503
1861 | 69.78311 | 91.026173
1862 | 69.722346 | 90.963467
1863 | 69.757132 | 90.956793
1864 | 69.734563 | 90.941833
1865 | 69.716437 | 90.955351
1866 | 69.756474 | 90.975867
1867 | 69.727583 | 90.984598
1868 | 69.695909 | 90.959196
1869 | 69.709213 | 90.949011
1870 | 69.719901 | 90.924531
1871 | 69.794934 | 90.966687
1872 | 69.924741 | 90.943194
1873 | 69.858811 | 90.873581
1874 | 69.716296 | 90.989796
1875 | 69.672815 | 90.985233
1876 | 69.715393 | 90.955976
1877 | 69.848952 | 90.918887
1878 | 69.902965 | 90.978401
1879 | 69.870348 | 90.91663
1880 | 69.905618 | 90.892014
1881 | 69.857766 | 90.935616
1882 | 69.85339 | 90.936859
1883 | 69.771559 | 90.868915
1884 | 69.761891 | 90.851225
1885 | 69.837958 | 90.921717
1886 | 69.843075 | 90.993944
1887 | 69.811451 | 90.984918
1888 | 69.890577 | 91.045054
1889 | 69.788193 | 90.914989
1890 | 69.806603 | 90.888814
1891 | 69.917422 | 90.930484
1892 | 69.944513 | 90.924359
1893 | 70.053451 | 90.908559
1894 | 70.004136 | 90.94199
1895 | 69.892656 | 90.896688
1896 | 69.861288 | 90.868764
1897 | 69.768764 | 90.798772
1898 | 69.79128 | 90.904826
1899 | 69.797002 | 90.869121
1900 | 69.911548 | 90.832195
1901 | 69.90119 | 90.865261
1902 | 69.878484 | 90.840653
1903 | 69.90874 | 90.804956
1904 | 69.928997 | 90.854035
1905 | 70.032451 | 90.904025
1906 | 70.038423 | 90.921982
1907 | 70.127733 | 90.862451
1908 | 69.974854 | 90.822919
1909 | 69.860256 | 90.77497
1910 | 69.830536 | 90.801681
1911 | 69.890596 | 90.80564
1912 | 70.042736 | 90.822233
1913 | 70.194026 | 90.797735
1914 | 70.160244 | 90.857689
1915 | 70.100047 | 90.815682
1916 | 70.060969 | 90.755168
1917 | 70.012598 | 90.760758
1918 | 69.890545 | 90.674265
1919 | 70.003371 | 90.840704
1920 | 70.043816 | 90.707013
1921 | 70.181485 | 90.915239
1922 | 70.090634 | 90.826182
1923 | 69.979469 | 90.743139
1924 | 69.95843 | 90.756296
1925 | 70.007285 | 90.765942
1926 | 70.025533 | 90.795247
1927 | 70.053672 | 90.754606
1928 | 70.078413 | 90.780581
1929 | 70.164819 | 90.725174
1930 | 70.111735 | 90.780366
1931 | 70.069696 | 90.786699
1932 | 70.054835 | 90.755373
1933 | 70.037374 | 90.677906
1934 | 70.036415 | 90.744219
1935 | 70.125555 | 90.782586
1936 | 70.175103 | 90.76008
1937 | 70.104217 | 90.72968
1938 | 70.054026 | 90.703299
1939 | 70.033424 | 90.671691
1940 | 70.064941 | 90.747262
1941 | 70.058553 | 90.704339
1942 | 70.091538 | 90.695435
1943 | 70.112534 | 90.674504
1944 | 70.173222 | 90.701719
1945 | 70.149389 | 90.74039
1946 | 70.190124 | 90.727789
1947 | 70.218715 | 90.686087
1948 | 70.167466 | 90.678744
1949 | 70.130444 | 90.675382
1950 | 70.219186 | 90.687532
1951 | 70.217792 | 90.678223
1952 | 70.179053 | 90.654306
1953 | 70.15737 | 90.646249
1954 | 70.24919 | 90.655434
1955 | 70.218788 | 90.616178
1956 | 70.186229 | 90.652456
1957 | 70.209135 | 90.663106
1958 | 70.215009 | 90.651665
1959 | 70.183042 | 90.602668
1960 | 70.226245 | 90.631043
1961 | 70.209633 | 90.6192
1962 | 70.194777 | 90.573486
1963 | 70.246284 | 90.620426
1964 | 70.24847 | 90.563922
1965 | 70.20214 | 90.596406
1966 | 70.227432 | 90.612546
1967 | 70.236379 | 90.642566
1968 | 70.277971 | 90.609203
1969 | 70.300193 | 90.554796
1970 | 70.286377 | 90.606677
1971 | 70.287485 | 90.565003
1972 | 70.300573 | 90.554955
1973 | 70.31421 | 90.538782
1974 | 70.275632 | 90.540651
1975 | 70.285477 | 90.570503
1976 | 70.353399 | 90.543505
1977 | 70.329929 | 90.533881
1978 | 70.348793 | 90.578604
1979 | 70.330765 | 90.535895
1980 | 70.333376 | 90.533732
1981 | 70.391965 | 90.544982
1982 | 70.373625 | 90.571771
1983 | 70.300573 | 90.607356
1984 | 70.342974 | 90.496607
1985 | 70.393744 | 90.49907
1986 | 70.329287 | 90.486012
1987 | 70.361139 | 90.543786
1988 | 70.401206 | 90.538193
1989 | 70.401894 | 90.478415
1990 | 70.407233 | 90.509591
1991 | 70.350348 | 90.460857
1992 | 70.368477 | 90.496123
1993 | 70.423683 | 90.478248
1994 | 70.409673 | 90.505186
1995 | 70.471938 | 90.520267
1996 | 70.452094 | 90.514586
1997 | 70.452369 | 90.49858
1998 | 70.467914 | 90.517162
1999 | 70.471755 | 90.48579
2000 | 70.445595 | 90.493323