## Transmission
Schneider-Kreuznach BP 635-50 HT
Wavelength (nm) | Transmission (%)
350 | 0.015484
351 | 0.014516
352 | 0.015479
353 | 0.042566
354 | 0.038693
355 | 0.020319
356 | 0.013544
357 | 0.017414
358 | -0.000967
359 | 0.010641
360 | 0.02225
361 | 0.033857
362 | 0.047394
363 | 0.00967
364 | 0.002902
365 | 0.000967
366 | 0.004837
367 | 0.014503
368 | 0.028042
369 | 0.030944
370 | 0.025135
371 | 0.009668
372 | -0.005801
373 | 0.017406
374 | 0.001933
375 | 0.005799
376 | 0.015471
377 | 0.070619
378 | 0.042503
379 | 0.005805
380 | 0.042567
381 | 0.028085
382 | 0.009689
383 | 0.000966
384 | 0.047338
385 | 0.047222
386 | 0.047278
387 | 0.04342
388 | 0.041494
389 | 0.030869
390 | 0.027026
391 | 0.026046
392 | 0.032816
393 | 0.0328
394 | 0.024127
395 | 0.021229
396 | 0.024132
397 | 0.020268
398 | 0.023172
399 | 0.024125
400 | 0.030886
401 | 0.033778
402 | 0.032821
403 | 0.037635
404 | 0.054043
405 | 0.072376
406 | 0.099407
407 | 0.124419
408 | 0.139903
409 | 0.126375
410 | 0.107086
411 | 0.088753
412 | 0.081999
413 | 0.078101
414 | 0.080041
415 | 0.080017
416 | 0.079054
417 | 0.086724
418 | 0.094436
419 | 0.097248
420 | 0.106049
421 | 0.123214
422 | 0.137593
423 | 0.170271
424 | 0.210563
425 | 0.266175
426 | 0.301587
427 | 0.291822
428 | 0.245634
429 | 0.180248
430 | 0.142774
431 | 0.105354
432 | 0.071767
433 | 0.074585
434 | 0.064016
435 | 0.045832
436 | 0.03818
437 | 0.03434
438 | 0.034317
439 | 0.030488
440 | 0.033327
441 | 0.043802
442 | 0.050444
443 | 0.043786
444 | 0.047585
445 | 0.054237
446 | 0.07896
447 | 0.111343
448 | 0.168395
449 | 0.246437
450 | 0.270229
451 | 0.211229
452 | 0.137961
453 | 0.086584
454 | 0.060881
455 | 0.044712
456 | 0.042786
457 | 0.037089
458 | 0.034226
459 | 0.026614
460 | 0.023749
461 | 0.022795
462 | 0.023737
463 | 0.019934
464 | 0.023718
465 | 0.028456
466 | 0.029391
467 | 0.026546
468 | 0.025582
469 | 0.024626
470 | 0.029347
471 | 0.030289
472 | 0.035006
473 | 0.039729
474 | 0.041617
475 | 0.033098
476 | 0.031199
477 | 0.030249
478 | 0.02457
479 | 0.023627
480 | 0.020786
481 | 0.027398
482 | 0.027395
483 | 0.018892
484 | 0.016993
485 | 0.01605
486 | 0.0151
487 | 0.015101
488 | 0.016042
489 | 0.021708
490 | 0.021709
491 | 0.015099
492 | 0.016043
493 | 0.015105
494 | 0.016992
495 | 0.015105
496 | 0.018878
497 | 0.023598
498 | 0.020765
499 | 0.018881
500 | 0.017933
501 | 0.016045
502 | 0.017933
503 | 0.019821
504 | 0.024537
505 | 0.026419
506 | 0.028308
507 | 0.022641
508 | 0.028307
509 | 0.026416
510 | 0.02925
511 | 0.029245
512 | 0.03396
513 | 0.036791
514 | 0.03396
515 | 0.033953
516 | 0.03301
517 | 0.032065
518 | 0.033005
519 | 0.033948
520 | 0.037719
521 | 0.036778
522 | 0.033948
523 | 0.032054
524 | 0.032059
525 | 0.031111
526 | 0.028282
527 | 0.032045
528 | 0.035819
529 | 0.035819
530 | 0.034868
531 | 0.032983
532 | 0.033925
533 | 0.03204
534 | 0.034865
535 | 0.035809
536 | 0.037692
537 | 0.043344
538 | 0.047115
539 | 0.045241
540 | 0.046175
541 | 0.048061
542 | 0.052771
543 | 0.057489
544 | 0.062213
545 | 0.072601
546 | 0.078289
547 | 0.082077
548 | 0.087747
549 | 0.100969
550 | 0.108518
551 | 0.121746
552 | 0.137806
553 | 0.161379
554 | 0.178337
555 | 0.195318
556 | 0.217978
557 | 0.245269
558 | 0.271621
559 | 0.307562
560 | 0.356695
561 | 0.395067
562 | 0.432696
563 | 0.471205
564 | 0.51426
565 | 0.560322
566 | 0.608895
567 | 0.658625
568 | 0.712734
569 | 0.770554
570 | 0.827323
571 | 0.886749
572 | 0.952435
573 | 1.023162
574 | 1.097801
575 | 1.182126
576 | 1.271934
577 | 1.370962
578 | 1.477823
579 | 1.593466
580 | 1.724426
581 | 1.868551
582 | 2.03381
583 | 2.21497
584 | 2.419086
585 | 2.649374
586 | 2.90435
587 | 3.18976
588 | 3.512835
589 | 3.881767
590 | 4.299381
591 | 4.764844
592 | 5.299452
593 | 5.908455
594 | 6.59728
595 | 7.375163
596 | 8.264645
597 | 9.272242
598 | 10.436694
599 | 11.75605
600 | 13.279123
601 | 14.999356
602 | 16.981288
603 | 19.197932
604 | 21.730332
605 | 24.5488
606 | 27.753036
607 | 31.24908
608 | 35.239173
609 | 39.508388
610 | 44.169589
611 | 49.086676
612 | 54.266227
613 | 59.486004
614 | 64.72651
615 | 69.766179
616 | 74.580484
617 | 78.958901
618 | 82.872821
619 | 86.152826
620 | 88.884695
621 | 91.035886
622 | 92.694245
623 | 93.897453
624 | 94.767865
625 | 95.300586
626 | 95.607502
627 | 95.795851
628 | 95.828731
629 | 95.835711
630 | 95.739316
631 | 95.676984
632 | 95.555474
633 | 95.444883
634 | 95.372254
635 | 95.288768
636 | 95.217319
637 | 95.158098
638 | 95.122625
639 | 95.136901
640 | 95.139323
641 | 95.133374
642 | 95.124105
643 | 95.082751
644 | 95.024377
645 | 94.867833
646 | 94.661114
647 | 94.411897
648 | 94.04485
649 | 93.503043
650 | 92.786367
651 | 91.729012
652 | 90.236999
653 | 88.001176
654 | 84.898987
655 | 80.557827
656 | 75.12882
657 | 68.442465
658 | 61.08923
659 | 53.189184
660 | 45.544836
661 | 38.384728
662 | 32.132435
663 | 26.759284
664 | 22.306323
665 | 18.632811
666 | 15.654773
667 | 13.265914
668 | 11.353031
669 | 9.802592
670 | 8.554121
671 | 7.536952
672 | 6.69476
673 | 6.003773
674 | 5.421146
675 | 4.912509
676 | 4.471846
677 | 4.078887
678 | 3.718989
679 | 3.378187
680 | 3.056137
681 | 2.741455
682 | 2.442971
683 | 2.149211
684 | 1.885844
685 | 1.608202
686 | 1.387493
687 | 1.194531
688 | 1.02897
689 | 0.887355
690 | 0.762948
691 | 0.659708
692 | 0.575583
693 | 0.506179
694 | 0.446807
695 | 0.399289
696 | 0.361824
697 | 0.329886
698 | 0.302478
699 | 0.277783
700 | 0.25856
701 | 0.24579
702 | 0.234802
703 | 0.225645
704 | 0.221953
705 | 0.221897
706 | 0.220903
707 | 0.219958
708 | 0.223537
709 | 0.227999
710 | 0.236106
711 | 0.246965
712 | 0.257762
713 | 0.27495
714 | 0.288485
715 | 0.296593
716 | 0.304657
717 | 0.309999
718 | 0.306281
719 | 0.298954
720 | 0.280741
721 | 0.264359
722 | 0.241668
723 | 0.212643
724 | 0.188152
725 | 0.169099
726 | 0.149148
727 | 0.134655
728 | 0.123794
729 | 0.114702
730 | 0.105639
731 | 0.093858
732 | 0.091124
733 | 0.085687
734 | 0.082958
735 | 0.082922
736 | 0.08471
737 | 0.087372
738 | 0.088246
739 | 0.087323
740 | 0.093571
741 | 0.099826
742 | 0.110585
743 | 0.126726
744 | 0.144638
745 | 0.170639
746 | 0.19751
747 | 0.227057
748 | 0.25653
749 | 0.2744
750 | 0.269764
751 | 0.241909
752 | 0.205103
753 | 0.164739
754 | 0.127954
755 | 0.095711
756 | 0.076896
757 | 0.061676
758 | 0.05002
759 | 0.041972
760 | 0.034817
761 | 0.034797
762 | 0.028539
763 | 0.023178
764 | 0.021385
765 | 0.020485
766 | 0.019584
767 | 0.019576
768 | 0.021348
769 | 0.021338
770 | 0.018664
771 | 0.016878
772 | 0.015983
773 | 0.016861
774 | 0.016854
775 | 0.017728
776 | 0.01861
777 | 0.02303
778 | 0.02479
779 | 0.023898
780 | 0.025649
781 | 0.028287
782 | 0.034457
783 | 0.042399
784 | 0.050322
785 | 0.064412
786 | 0.074961
787 | 0.080221
788 | 0.079297
789 | 0.070449
790 | 0.055457
791 | 0.042233
792 | 0.033412
793 | 0.027246
794 | 0.021084
795 | 0.015807
796 | 0.014037
797 | 0.01402
798 | 0.009635
799 | 0.01226
800 | 0.012253
801 | 0.013123
802 | 0.014872
803 | 0.007872
804 | 0.006994
805 | 0.006116
806 | 0.004368
807 | 0.005239
808 | 0.008728
809 | 0.009599
810 | 0.007851
811 | 0.005232
812 | 0.005231
813 | 0.004358
814 | 0.002613
815 | 0.004355
816 | 0.008708
817 | 0.008705
818 | 0.008703
819 | 0.005221
820 | 0.00348
821 | 0.002609
822 | 0.003479
823 | 0.004348
824 | 0.005217
825 | 0.007824
826 | 0.010432
827 | 0.007822
828 | 0.006953
829 | 0.007823
830 | 0.008692
831 | 0.00956
832 | 0.01304
833 | 0.019121
834 | 0.023468
835 | 0.030427
836 | 0.044342
837 | 0.071307
838 | 0.104371
839 | 0.099169
840 | 0.070486
841 | 0.045271
842 | 0.031346
843 | 0.016545
844 | 0.012194
845 | 0.01133
846 | 0.007844
847 | 0.006977
848 | 0.008723
849 | 0.010474
850 | 0.010479
851 | 0.003494
852 | 0.005245
853 | 0.002624
854 | 0.004375
855 | 0.001751
856 | 0.005255
857 | 0.010516
858 | 0.009646
859 | 0.004386
860 | 0.00351
861 | 0.002635
862 | 0.003515
863 | 0.003518
864 | 0.0088
865 | 0.008808
866 | 0.008813
867 | 0.002646
868 | 0.004413
869 | 0.00265
870 | 0.000884
871 | 0.004424
872 | 0.006198
873 | 0.009747
874 | 0.007095
875 | 0.002663
876 | 0.003554
877 | 0.002668
878 | 0.003561
879 | 0.005346
880 | 0.009811
881 | 0.008033
882 | 0.009827
883 | 0.004469
884 | 0.002683
885 | 0.006261
886 | 0.007157
887 | 0.006263
888 | 0.009847
889 | 0.009843
890 | 0.008952
891 | 0.008053
892 | 0.008056
893 | 0.007158
894 | 0.010742
895 | 0.008951
896 | 0.011636
897 | 0.0179
898 | 0.021484
899 | 0.024149
900 | 0.030416
901 | 0.039341
902 | 0.045601
903 | 0.046505
904 | 0.039362
905 | 0.033979
906 | 0.025938
907 | 0.017889
908 | 0.012525
909 | 0.010738
910 | 0.008958
911 | 0.007168
912 | 0.007173
913 | 0.008075
914 | 0.007183
915 | 0.003593
916 | 0.001799
917 | 0.0027
918 | 0.000901
919 | 0.001803
920 | 0.00271
921 | 0.00633
922 | 0.004528
923 | 0.000906
924 | -0.001816
925 | -0.003635
926 | 0
927 | 0.000911
928 | 0.001825
929 | 0.006394
930 | 0.003659
931 | 0
932 | 0
933 | 0
934 | 0
935 | 0.00092
936 | 0.005528
937 | 0.006455
938 | 0.006461
939 | 0
940 | 0.001849
941 | 0.002777
942 | 0.001855
943 | 0.000928
944 | 0.002788
945 | 0.009298
946 | 0.01117
947 | 0.005588
948 | 0.00373
949 | 0.003733
950 | 0.00467
951 | 0.004673
952 | 0.005614
953 | 0.01217
954 | 0.011244
955 | 0.006564
956 | 0.007507
957 | 0.004696
958 | 0.006579
959 | 0.006583
960 | 0.00847
961 | 0.016011
962 | 0.016961
963 | 0.008486
964 | 0.011322
965 | 0.010385
966 | 0.012286
967 | 0.016072
968 | 0.017028
969 | 0.026507
970 | 0.030299
971 | 0.018947
972 | 0.019915
973 | 0.026562
974 | 0.033199
975 | 0.037023
976 | 0.042753
977 | 0.057047
978 | 0.059924
979 | 0.04473
980 | 0.045714
981 | 0.040008
982 | 0.035228
983 | 0.031472
984 | 0.030527
985 | 0.029592
986 | 0.028648
987 | 0.021024
988 | 0.021028
989 | 0.018171
990 | 0.018177
991 | 0.017231
992 | 0.020104
993 | 0.02012
994 | 0.016292
995 | 0.013426
996 | 0.01343
997 | 0.012475
998 | 0.013437
999 | 0.014408
1000 | 0.018254