## Transmission
Schneider-Kreuznach SP 730 HT
Wavelength (nm) | Transmission (%)
400 | 88.05009
401 | 88.302236
402 | 89.492987
403 | 91.498295
404 | 93.095415
405 | 93.845013
406 | 93.541119
407 | 93.014433
408 | 92.753442
409 | 92.866978
410 | 92.735026
411 | 92.020027
412 | 90.836013
413 | 90.019547
414 | 90.028786
415 | 91.259276
416 | 93.058389
417 | 94.834917
418 | 95.822434
419 | 96.013078
420 | 95.711206
421 | 95.469533
422 | 95.567364
423 | 96.039224
424 | 96.509585
425 | 96.817187
426 | 96.868106
427 | 96.769307
428 | 96.725098
429 | 96.784541
430 | 97.004297
431 | 97.117665
432 | 97.221611
433 | 97.081324
434 | 97.001728
435 | 96.906154
436 | 97.139205
437 | 97.319625
438 | 97.636993
439 | 97.721668
440 | 97.734825
441 | 97.462731
442 | 97.19981
443 | 96.941105
444 | 96.855561
445 | 96.887718
446 | 97.115083
447 | 97.272442
448 | 97.470702
449 | 97.54149
450 | 97.584688
451 | 97.622354
452 | 97.525134
453 | 97.666014
454 | 97.849473
455 | 97.863983
456 | 98.092285
457 | 98.088603
458 | 98.164553
459 | 98.043109
460 | 97.982293
461 | 97.726971
462 | 97.526482
463 | 97.274168
464 | 97.153427
465 | 97.068027
466 | 97.189829
467 | 97.309001
468 | 97.567027
469 | 97.804601
470 | 98.042853
471 | 98.176519
472 | 98.256386
473 | 98.192344
474 | 98.119828
475 | 97.919345
476 | 97.851079
477 | 97.72607
478 | 97.661758
479 | 97.524168
480 | 97.415088
481 | 97.295944
482 | 97.181568
483 | 97.105748
484 | 97.108375
485 | 97.264544
486 | 97.523541
487 | 97.82118
488 | 98.171204
489 | 98.36321
490 | 98.496525
491 | 98.466029
492 | 98.291494
493 | 98.017642
494 | 97.694799
495 | 97.451616
496 | 97.254465
497 | 97.177393
498 | 97.218052
499 | 97.394466
500 | 97.579495
501 | 97.800589
502 | 98.000661
503 | 98.180032
504 | 98.300364
505 | 98.414572
506 | 98.470371
507 | 98.578727
508 | 98.606206
509 | 98.607871
510 | 98.545729
511 | 98.387127
512 | 98.126994
513 | 97.861129
514 | 97.499363
515 | 97.22335
516 | 96.976419
517 | 96.909105
518 | 96.916907
519 | 97.131964
520 | 97.40761
521 | 97.797116
522 | 98.105213
523 | 98.400325
524 | 98.524999
525 | 98.468608
526 | 98.26763
527 | 97.936598
528 | 97.544293
529 | 97.16569
530 | 96.85133
531 | 96.662768
532 | 96.634026
533 | 96.735133
534 | 96.960409
535 | 97.321058
536 | 97.652839
537 | 98.003659
538 | 98.274204
539 | 98.471389
540 | 98.541172
541 | 98.541048
542 | 98.471288
543 | 98.377557
544 | 98.275472
545 | 98.205356
546 | 98.174149
547 | 98.161994
548 | 98.240231
549 | 98.210122
550 | 98.261847
551 | 98.318241
552 | 98.325372
553 | 98.360083
554 | 98.328331
555 | 98.333931
556 | 98.285359
557 | 98.218257
558 | 98.404341
559 | 98.55401
560 | 98.482589
561 | 98.511134
562 | 98.746271
563 | 98.620228
564 | 98.498784
565 | 98.189688
566 | 98.113652
567 | 97.764002
568 | 97.51714
569 | 97.188657
570 | 96.981054
571 | 96.746503
572 | 96.661199
573 | 96.638915
574 | 96.831592
575 | 96.941542
576 | 97.244587
577 | 97.458331
578 | 97.852449
579 | 98.047115
580 | 98.380439
581 | 98.500743
582 | 98.655154
583 | 98.856921
584 | 98.849001
585 | 98.675307
586 | 98.767895
587 | 98.673065
588 | 98.713242
589 | 98.646332
590 | 98.710331
591 | 98.707444
592 | 98.763046
593 | 98.75353
594 | 98.781228
595 | 98.753622
596 | 98.76208
597 | 98.667268
598 | 98.364527
599 | 98.272692
600 | 98.108021
601 | 97.949128
602 | 97.840814
603 | 97.762436
604 | 97.759472
605 | 97.796964
606 | 97.88263
607 | 98.010316
608 | 98.18548
609 | 98.35556
610 | 98.547405
611 | 98.540005
612 | 98.771521
613 | 98.74992
614 | 98.745917
615 | 98.650377
616 | 98.535908
617 | 98.366675
618 | 98.197527
619 | 98.030826
620 | 97.926426
621 | 97.846434
622 | 97.769311
623 | 97.819624
624 | 97.874024
625 | 97.976786
626 | 98.109491
627 | 98.279608
628 | 98.421334
629 | 98.487958
630 | 98.584706
631 | 98.606509
632 | 98.574584
633 | 98.525649
634 | 98.429204
635 | 98.291361
636 | 98.188896
637 | 98.037574
638 | 97.978097
639 | 97.87651
640 | 97.830906
641 | 97.852301
642 | 97.926517
643 | 98.022716
644 | 98.175196
645 | 98.309652
646 | 98.388877
647 | 98.514943
648 | 98.594139
649 | 98.627429
650 | 98.594008
651 | 98.507504
652 | 98.392759
653 | 98.178428
654 | 97.98183
655 | 97.771063
656 | 97.608728
657 | 97.466669
658 | 97.373954
659 | 97.336259
660 | 97.354769
661 | 97.386419
662 | 97.497109
663 | 97.649531
664 | 97.802349
665 | 97.978732
666 | 98.12977
667 | 98.26843
668 | 98.372291
669 | 98.408478
670 | 98.428734
671 | 98.389507
672 | 98.309962
673 | 98.197645
674 | 98.061348
675 | 97.934622
676 | 97.766893
677 | 97.686406
678 | 97.597971
679 | 97.563855
680 | 97.573229
681 | 97.601925
682 | 97.643304
683 | 97.728561
684 | 97.818019
685 | 97.842187
686 | 97.956833
687 | 98.008573
688 | 98.043731
689 | 98.016094
690 | 98.047239
691 | 97.973066
692 | 97.922543
693 | 97.84904
694 | 97.814701
695 | 97.755904
696 | 97.736042
697 | 97.708392
698 | 97.693668
699 | 97.708504
700 | 97.704595
701 | 97.675266
702 | 97.609812
703 | 97.538013
704 | 97.432723
705 | 97.27219
706 | 96.89567
707 | 96.830118
708 | 96.550721
709 | 96.548433
710 | 96.25334
711 | 96.111707
712 | 96.02794
713 | 96.022376
714 | 96.060312
715 | 96.087667
716 | 96.094962
717 | 95.911796
718 | 95.504303
719 | 94.667609
720 | 93.376415
721 | 91.414979
722 | 88.747385
723 | 85.343586
724 | 81.193989
725 | 76.508385
726 | 71.440075
727 | 66.189744
728 | 60.926212
729 | 55.784145
730 | 50.915006
731 | 46.361641
732 | 42.154013
733 | 38.328114
734 | 34.823007
735 | 31.661827
736 | 28.804652
737 | 26.144238
738 | 23.697818
739 | 21.419759
740 | 19.279104
741 | 17.253854
742 | 15.356105
743 | 13.558164
744 | 11.899647
745 | 10.392213
746 | 9.040106
747 | 7.820567
748 | 6.766182
749 | 5.849302
750 | 5.056885
751 | 4.38222
752 | 3.806501
753 | 3.324522
754 | 2.916544
755 | 2.570485
756 | 2.280457
757 | 2.038023
758 | 1.838054
759 | 1.668037
760 | 1.524426
761 | 1.403935
762 | 1.302469
763 | 1.212419
764 | 1.140786
765 | 1.076841
766 | 1.025783
767 | 0.981519
768 | 0.942833
769 | 0.913994
770 | 0.885034
771 | 0.855415
772 | 0.830126
773 | 0.802168
774 | 0.771361
775 | 0.736416
776 | 0.701552
777 | 0.660449
778 | 0.61759
779 | 0.569566
780 | 0.520534
781 | 0.473321
782 | 0.427165
783 | 0.386247
784 | 0.350697
785 | 0.321404
786 | 0.292142
787 | 0.263778
788 | 0.242483
789 | 0.225638
790 | 0.210511
791 | 0.194583
792 | 0.183024
793 | 0.175037
794 | 0.166171
795 | 0.15465
796 | 0.064114
797 | 0.065795
798 | 0.059633
799 | 0.053471
800 | 0.051699
801 | 0.052547
802 | 0.052526
803 | 0.046378
804 | 0.043731
805 | 0.039339
806 | 0.04021
807 | 0.041932
808 | 0.040179
809 | 0.043649
810 | 0.043631
811 | 0.041872
812 | 0.043606
813 | 0.044466
814 | 0.046197
815 | 0.049661
816 | 0.053132
817 | 0.061832
818 | 0.065296
819 | 0.069638
820 | 0.075709
821 | 0.087878
822 | 0.100054
823 | 0.113091
824 | 0.126973
825 | 0.142612
826 | 0.147829
827 | 0.139983
828 | 0.126966
829 | 0.10868
830 | 0.088676
831 | 0.073041
832 | 0.059123
833 | 0.053912
834 | 0.04348
835 | 0.033047
836 | 0.028707
837 | 0.023489
838 | 0.019145
839 | 0.017407
840 | 0.017411
841 | 0.020032
842 | 0.014807
843 | 0.012196
844 | 0.011332
845 | 0.009589
846 | 0.007849
847 | 0.007852
848 | 0.010474
849 | 0.012224
850 | 0.009609
851 | 0.006117
852 | 0.005246
853 | 0.006124
854 | 0.007002
855 | 0.00613
856 | 0.008763
857 | 0.010523
858 | 0.00965
859 | 0.006145
860 | 0.007028
861 | 0.004395
862 | 0.007038
863 | 0.008803
864 | 0.01145
865 | 0.011459
866 | 0.007938
867 | 0.007061
868 | 0.008833
869 | 0.007957
870 | 0.011502
871 | 0.010626
872 | 0.012404
873 | 0.018627
874 | 0.021304
875 | 0.024875
876 | 0.028451
877 | 0.042724
878 | 0.065043
879 | 0.115054
880 | 0.178527
881 | 0.196536
882 | 0.147518
883 | 0.082307
884 | 0.047438
885 | 0.029543
886 | 0.020596
887 | 0.014329
888 | 0.01343
889 | 0.016122
890 | 0.01164
891 | 0.007165
892 | 0.007163
893 | 0.007163
894 | 0.006265
895 | 0.00448
896 | 0.008049
897 | 0.009847
898 | 0.008056
899 | 0.004475
900 | 0.004474
901 | 0.006264
902 | 0.004474
903 | 0.003578
904 | 0.006264
905 | 0.006264
906 | 0.006267
907 | 0.00358
908 | 0.003582
909 | 0.002687
910 | 0.001792
911 | 0.001793
912 | 0.003588
913 | 0.004487
914 | 0.001796
915 | 0.000899
916 | 0
917 | -0.000901
918 | -0.000901
919 | 0.000903
920 | 0
921 | 0.001809
922 | 0.00181
923 | 0
924 | -0.000908
925 | -0.000909
926 | -0.00091
927 | 0
928 | -0.000912
929 | 0.001827
930 | 0.003658
931 | 0
932 | 0
933 | 0.001836
934 | 0
935 | 0.00092
936 | 0.000921
937 | 0.005536
938 | 0.005541
939 | 0.004623
940 | 0.000926
941 | 0
942 | 0.000927
943 | 0.000928
944 | 0.002787
945 | 0.00837
946 | 0.00931
947 | 0
948 | 0.003731
949 | 0.003734
950 | 0
951 | 0.002805
952 | 0.007486
953 | 0.01124
954 | 0.009372
955 | 0.002813
956 | 0.000939
957 | 0.001879
958 | 0.00282
959 | 0.002822
960 | 0.010355
961 | 0.011303
962 | 0.008485
963 | 0.002829
964 | 0.002831
965 | -0.001889
966 | 0.000945
967 | 0.000945
968 | 0.011356
969 | 0.016095
970 | 0.014211
971 | 0.002843
972 | 0.002846
973 | 0.003796
974 | 0.004747
975 | 0.008549
976 | 0.020916
977 | 0.023776
978 | 0.015228
979 | 0.007615
980 | 0.006669
981 | 0.004766
982 | 0.008575
983 | 0.006677
984 | 0.009546
985 | 0.01146
986 | 0.007645
987 | 0.009558
988 | 0.012432
989 | 0.01435
990 | 0.019146
991 | 0.024896
992 | 0.034496
993 | 0.049844
994 | 0.068092
995 | 0.086326
996 | 0.104604
997 | 0.115203
998 | 0.110463
999 | 0.092229
1000 | 0.074988