## Transmission
Schneider-Kreuznach BP 575-170 HT
Wavelength (nm) | Transmission (%)
350 | 1.579429e-05
351 | 1.323092e-05
352 | 3.70975e-05
353 | 4.167407e-05
354 | 1.860851e-05
355 | 5.407064e-06
356 | 5.277299456e-06
357 | 5.218612464e-07
358 | 7.492560504e-06
359 | 9.57120164e-06
360 | 5.068999e-05
361 | 8.54733e-05
362 | 5.831004e-05
363 | 6.899581e-05
364 | 0.0001005571
365 | 0.0001354551
366 | 0.0001847376
367 | 0.0001452106
368 | 0.0001006293
369 | 0.000148795
370 | 0.000168151
371 | 0.0001428172
372 | 0.0001283597
373 | 0.0002653569
374 | 0.0004617661
375 | 0.0008410369
376 | 0.001602884
377 | 0.009440244
378 | 0.02474486
379 | 0.02611712
380 | 0.01674001
381 | 0.02404308
382 | 0.02883537
383 | 0.01907558
384 | 0.03860351
385 | 0.1380763
386 | 0.1621255
387 | 0.1523453
388 | 0.1486093
389 | 0.1434134
390 | 0.1424075
391 | 0.1422251
392 | 0.1450801
393 | 0.1462135
394 | 0.1430794
395 | 0.1310186
396 | 0.1316788
397 | 0.1315752
398 | 0.1347462
399 | 0.1308856
400 | 0.1345494
401 | 0.1345626
402 | 0.1304693
403 | 0.1243983
404 | 0.1244035
405 | 0.1215138
406 | 0.1212335
407 | 0.1215253
408 | 0.1228606
409 | 0.1230978
410 | 0.1206626
411 | 0.1150273
412 | 0.1122867
413 | 0.110229
414 | 0.110434
415 | 0.1096232
416 | 0.1090023
417 | 0.1089224
418 | 0.1107394
419 | 0.1075775
420 | 0.09459908
421 | 0.09160586
422 | 0.08159598
423 | 0.08363751
424 | 0.08480022
425 | 0.09329455
426 | 0.09984667
427 | 0.08657314
428 | 0.08272746
429 | 0.08346846
430 | 0.07603761
431 | 0.07606299
432 | 0.07982406
433 | 0.09104953
434 | 0.09285506
435 | 0.08440306
436 | 0.08522558
437 | 0.07596248
438 | 0.08144198
439 | 0.08881959
440 | 0.07952678
441 | 0.100855
442 | 0.1026512
443 | 0.09721972
444 | 0.1009431
445 | 0.1094385
446 | 0.1226845
447 | 0.1388003
448 | 0.1622179
449 | 0.1846165
450 | 0.208467
451 | 0.2249119
452 | 0.2568867
453 | 0.2865007
454 | 0.3191506
455 | 0.3534109
456 | 0.3961465
457 | 0.4314108
458 | 0.4654686
459 | 0.4878682
460 | 0.5200685
461 | 0.5542581
462 | 0.5842649
463 | 0.6229389
464 | 0.674604
465 | 0.7242334
466 | 0.7797625
467 | 0.8369246
468 | 0.9111707
469 | 0.9971614
470 | 1.092203
471 | 1.199564
472 | 1.332962
473 | 1.489463
474 | 1.662875
475 | 1.873133
476 | 2.11849
477 | 2.412772
478 | 2.756399
479 | 3.182566
480 | 3.68401
481 | 4.310156
482 | 5.046653
483 | 5.984017
484 | 7.100368
485 | 8.515851
486 | 10.19649
487 | 12.28425
488 | 14.7647
489 | 17.81769
490 | 21.45526
491 | 25.9808
492 | 31.13526
493 | 37.17371
494 | 43.92767
495 | 51.37427
496 | 58.78786
497 | 66.07656
498 | 72.82227
499 | 78.63233
500 | 83.43951
501 | 87.28835
502 | 90.15158
503 | 92.31284
504 | 93.85393
505 | 94.94184
506 | 95.64502
507 | 96.00235
508 | 96.10295
509 | 95.9645
510 | 95.67479
511 | 95.32716
512 | 95.05278
513 | 94.80995
514 | 94.73188
515 | 94.7576
516 | 94.90266
517 | 95.06789
518 | 95.19115
519 | 95.18687
520 | 95.14395
521 | 94.97721
522 | 94.78501
523 | 94.50233
524 | 94.37637
525 | 94.30105
526 | 94.3594
527 | 94.49015
528 | 94.79197
529 | 95.09714
530 | 95.47482
531 | 95.60318
532 | 95.75923
533 | 95.73908
534 | 95.63147
535 | 95.41749
536 | 95.27007
537 | 95.12838
538 | 95.03587
539 | 94.99979
540 | 95.10237
541 | 95.2465
542 | 95.38986
543 | 95.50835
544 | 95.51999
545 | 95.44737
546 | 95.2605
547 | 94.99052
548 | 94.65449
549 | 94.29717
550 | 93.9866
551 | 93.72961
552 | 93.61304
553 | 93.54746
554 | 93.62987
555 | 93.76869
556 | 93.97312
557 | 94.2105
558 | 94.36532
559 | 94.51737
560 | 94.58526
561 | 94.58903
562 | 94.58305
563 | 94.4718
564 | 94.40246
565 | 94.35174
566 | 94.28809
567 | 94.31597
568 | 94.35945
569 | 94.47723
570 | 94.59346
571 | 94.70026
572 | 94.80538
573 | 94.89038
574 | 94.85941
575 | 94.94058
576 | 94.89002
577 | 94.88143
578 | 94.76224
579 | 94.87118
580 | 94.75942
581 | 94.89711
582 | 94.84601
583 | 94.99652
584 | 94.97801
585 | 95.10411
586 | 95.08225
587 | 95.14421
588 | 95.0513
589 | 95.05315
590 | 94.9065
591 | 94.79226
592 | 94.6735
593 | 94.52285
594 | 94.3863
595 | 94.30658
596 | 94.25419
597 | 94.25439
598 | 94.22851
599 | 94.24088
600 | 94.28521
601 | 94.33932
602 | 94.34163
603 | 94.37117
604 | 94.40968
605 | 94.38773
606 | 94.34752
607 | 94.39571
608 | 94.41825
609 | 94.45235
610 | 94.49317
611 | 94.56894
612 | 94.65296
613 | 94.80334
614 | 94.92116
615 | 95.05855
616 | 95.18001
617 | 95.3048
618 | 95.37629
619 | 95.47462
620 | 95.58995
621 | 95.61588
622 | 95.65554
623 | 95.70555
624 | 95.77409
625 | 95.81518
626 | 95.8834
627 | 95.9682
628 | 96.05558
629 | 96.19677
630 | 96.26291
631 | 96.34363
632 | 96.38769
633 | 96.45855
634 | 96.45211
635 | 96.4772
636 | 96.47027
637 | 96.5328
638 | 96.55252
639 | 96.59451
640 | 96.59841
641 | 96.67982
642 | 96.73016
643 | 96.81961
644 | 96.82571
645 | 96.84399
646 | 96.80715
647 | 96.7539
648 | 96.56271
649 | 96.35767
650 | 95.95728
651 | 95.37543
652 | 94.33525
653 | 92.77286
654 | 90.29336
655 | 86.63774
656 | 81.73393
657 | 75.41364
658 | 67.98177
659 | 59.89331
660 | 51.65508
661 | 43.82092
662 | 36.69171
663 | 30.57386
664 | 25.36948
665 | 21.15275
666 | 17.71157
667 | 14.9507
668 | 12.72122
669 | 10.95287
670 | 9.520184
671 | 8.358389
672 | 7.397485
673 | 6.612213
674 | 5.950915
675 | 5.386538
676 | 4.90732
677 | 4.476372
678 | 4.083972
679 | 3.715957
680 | 3.366768
681 | 3.026197
682 | 2.698718
683 | 2.379843
684 | 2.089219
685 | 1.767518
686 | 1.522955
687 | 1.306991
688 | 1.120201
689 | 0.963943
690 | 0.8285693
691 | 0.7146234
692 | 0.6182483
693 | 0.5411693
694 | 0.477
695 | 0.4230095
696 | 0.3798281
697 | 0.3468761
698 | 0.3175769
699 | 0.2910596
700 | 0.2710315
701 | 0.2545081
702 | 0.2434868
703 | 0.2316093
704 | 0.2289681
705 | 0.2271804
706 | 0.2225665
707 | 0.2217579
708 | 0.2263267
709 | 0.2319367
710 | 0.2384515
711 | 0.2485269
712 | 0.2614308
713 | 0.276164
714 | 0.289964
715 | 0.3009876
716 | 0.3111382
717 | 0.3175825
718 | 0.3184878
719 | 0.310218
720 | 0.294582
721 | 0.2771167
722 | 0.2495888
723 | 0.2238821
724 | 0.1990561
725 | 0.1779407
726 | 0.1567864
727 | 0.1411441
728 | 0.1273637
729 | 0.1190651
730 | 0.1098343
731 | 0.09971532
732 | 0.09325934
733 | 0.08863947
734 | 0.08584067
735 | 0.08215457
736 | 0.08389704
737 | 0.08657443
738 | 0.08834951
739 | 0.08827866
740 | 0.09272172
741 | 0.09992118
742 | 0.1080297
743 | 0.1233469
744 | 0.1395452
745 | 0.1638793
746 | 0.1935905
747 | 0.2241441
748 | 0.2582851
749 | 0.2842396
750 | 0.2876487
751 | 0.2656735
752 | 0.2267811
753 | 0.1834583
754 | 0.1410814
755 | 0.1077486
756 | 0.08255282
757 | 0.06546419
758 | 0.0528709
759 | 0.04386459
760 | 0.0393711
761 | 0.03755542
762 | 0.03217918
763 | 0.02590656
764 | 0.0223205
765 | 0.01963607
766 | 0.01873557
767 | 0.01783894
768 | 0.01961667
769 | 0.01960684
770 | 0.01960434
771 | 0.01603669
772 | 0.01603392
773 | 0.01602892
774 | 0.01513614
775 | 0.01691317
776 | 0.01958689
777 | 0.02403937
778 | 0.02314413
779 | 0.02225559
780 | 0.02225772
781 | 0.02848454
782 | 0.03292891
783 | 0.03917023
784 | 0.05161306
785 | 0.06318745
786 | 0.07385583
787 | 0.08099738
788 | 0.08271489
789 | 0.07563719
790 | 0.06049979
791 | 0.04716822
792 | 0.03558382
793 | 0.02757832
794 | 0.02045627
795 | 0.01778558
796 | 0.01334271
797 | 0.01243827
798 | 0.009773678
799 | 0.008882104
800 | 0.00799154
801 | 0.01331453
802 | 0.01242778
803 | 0.009761151
804 | 0.00532255
805 | 0.004433062
806 | 0.006204515
807 | 0.005315088
808 | 0.006198789
809 | 0.009736854
810 | 0.009732716
811 | 0.005307585
812 | 0.003536867
813 | 0.00441838
814 | 0.004414888
815 | 0.00441376
816 | 0.004410685
817 | 0.007936417
818 | 0.009692644
819 | 0.00704497
820 | 0.004400877
821 | 0.002639614
822 | 0.004396521
823 | 0.006152089
824 | 0.006149118
825 | 0.007903067
826 | 0.01140961
827 | 0.005262746
828 | 0.005260833
829 | 0.007011264
830 | 0.007881183
831 | 0.008757269
832 | 0.01138025
833 | 0.01662523
834 | 0.01837405
835 | 0.02099644
836 | 0.03761149
837 | 0.06732549
838 | 0.1031392
839 | 0.1145117
840 | 0.08478394
841 | 0.05244684
842 | 0.03060316
843 | 0.01748445
844 | 0.01574148
845 | 0.008748608
846 | 0.007001106
847 | 0.005250647
848 | 0.006127426
849 | 0.00875541
850 | 0.01051541
851 | 0.006137088
852 | 0.003507921
853 | 0.00350979
854 | 0.002634449
855 | 0.003514975
856 | 0.004396072
857 | 0.007920001
858 | 0.008805542
859 | 0.004406258
860 | 0.003528833
861 | 0.002649333
862 | 0.004419082
863 | 0.004423453
864 | 0.004427684
865 | 0.007090348
866 | 0.00976454
867 | 0.001777032
868 | 0.003556602
869 | 0.002671278
870 | 0.002673523
871 | 0.003571108
872 | 0.002681102
873 | 0.009842352
874 | 0.009856589
875 | 0.003589743
876 | 0.003593063
877 | 0.004496616
878 | 0.003602228
879 | 0.003605721
880 | 0.003612621
881 | 0.009041761
882 | 0.009959619
883 | 0.003624263
884 | 0.003626296
885 | 0.005441902
886 | 0.004540529
887 | 0.005443455
888 | 0.009083181
889 | 0.01179961
890 | 0.009995137
891 | 0.005448586
892 | 0.007269074
893 | 0.008170305
894 | 0.009090441
895 | 0.00907688
896 | 0.01453587
897 | 0.0172439
898 | 0.01725587
899 | 0.01903496
900 | 0.02539859
901 | 0.03352888
902 | 0.04439555
903 | 0.04707384
904 | 0.04620814
905 | 0.03800401
906 | 0.02895704
907 | 0.0198871
908 | 0.01536196
909 | 0.01174324
910 | 0.009032073
911 | 0.008123312
912 | 0.009928256
913 | 0.00812182
914 | 0.00451169
915 | 0.003606894
916 | 0.001804643
917 | 0.002705501
918 | 0.002705635
919 | 0.0009022064
920 | 0.001802528
921 | 0.005410667
922 | 0.005410579
923 | 0.001803379
924 | 0.0009015748
925 | 0.0009015983
926 | 0
927 | 0
928 | -0.0009020249
929 | 0.004509126
930 | 0.003606808
931 | 0.001802368
932 | -0.001803628
933 | 0.0009009157
934 | 0.0009018143
935 | 0.001801927
936 | 0.004506206
937 | 0.007204921
938 | 0.009907239
939 | 0.001800075
940 | 0.003600588
941 | 0.0008997824
942 | 0
943 | 0.002698196
944 | 0.006295637
945 | 0.0098859
946 | 0.008986064
947 | 0.00359129
948 | 0.001796066
949 | 0.000897721
950 | 0.00269327
951 | 0.004482771
952 | 0.00986489
953 | 0.01344272
954 | 0.01075733
955 | 0.006269153
956 | 0.002688309
957 | 0.005370477
958 | 0.002686575
959 | 0.006262746
960 | 0.0134251
961 | 0.01521011
962 | 0.01431624
963 | 0.008942529
964 | 0.01073623
965 | 0.004472165
966 | 0.007158303
967 | 0.01431217
968 | 0.01431121
969 | 0.02593065
970 | 0.02952366
971 | 0.02325573
972 | 0.02326842
973 | 0.02327186
974 | 0.02866313
975 | 0.02955166
976 | 0.03582633
977 | 0.05015763
978 | 0.05196639
979 | 0.04661268
980 | 0.03857649
981 | 0.03949751
982 | 0.03408035
983 | 0.03323152
984 | 0.03055562
985 | 0.03057308
986 | 0.02879692
987 | 0.02431216
988 | 0.02071592
989 | 0.02073364
990 | 0.01894378
991 | 0.01715413
992 | 0.01716211
993 | 0.01899038
994 | 0.01810236
995 | 0.01448995
996 | 0.01359356
997 | 0.01270032
998 | 0.01270963
999 | 0.01181914669
1000 | 0.01091041