## Transmission
Schneider-Kreuznach SP 515 HT
Wavelength (nm) | Transmission (%)
400 | 92.73627
401 | 92.954403
402 | 93.285376
403 | 93.477397
404 | 93.756333
405 | 94.333588
406 | 94.860839
407 | 95.122557
408 | 95.252762
409 | 95.412325
410 | 95.46326
411 | 95.513152
412 | 95.550258
413 | 95.66625
414 | 95.705662
415 | 95.693737
416 | 95.832547
417 | 96.085787
418 | 96.355552
419 | 96.442813
420 | 96.357429
421 | 96.198277
422 | 95.992822
423 | 95.815414
424 | 95.701983
425 | 95.60519
426 | 95.648085
427 | 95.866109
428 | 96.266944
429 | 96.562327
430 | 96.728344
431 | 96.58752
432 | 96.28047
433 | 96.098056
434 | 96.065865
435 | 95.963865
436 | 95.89327
437 | 95.903712
438 | 96.220867
439 | 96.692777
440 | 97.076822
441 | 97.081582
442 | 96.738234
443 | 96.402264
444 | 96.424824
445 | 96.698534
446 | 96.825988
447 | 96.52935
448 | 96.041089
449 | 95.78772
450 | 96.078009
451 | 96.690351
452 | 97.143865
453 | 97.083782
454 | 96.633584
455 | 96.238413
456 | 96.151623
457 | 96.352953
458 | 96.556789
459 | 96.464414
460 | 96.263822
461 | 96.244435
462 | 96.478012
463 | 96.814265
464 | 97.015203
465 | 96.944939
466 | 96.817689
467 | 96.72533
468 | 96.821306
469 | 96.873201
470 | 96.791746
471 | 96.577253
472 | 96.32702
473 | 96.232042
474 | 96.292472
475 | 96.386892
476 | 96.293736
477 | 96.078584
478 | 95.904503
479 | 96.03309
480 | 96.392856
481 | 96.842832
482 | 96.943728
483 | 96.627148
484 | 96.156314
485 | 95.891716
486 | 96.002955
487 | 96.472773
488 | 96.881743
489 | 96.935175
490 | 96.649402
491 | 96.356303
492 | 96.258794
493 | 96.487154
494 | 96.741782
495 | 96.803848
496 | 96.530753
497 | 96.157584
498 | 95.903137
499 | 95.976252
500 | 96.109789
501 | 96.020563
502 | 95.681957
503 | 95.449068
504 | 95.509887
505 | 95.707179
506 | 95.079785
507 | 92.118791
508 | 86.73637
509 | 79.956467
510 | 73.822849
511 | 69.501506
512 | 66.830558
513 | 64.135874
514 | 59.423402
515 | 51.644219
516 | 42.574652
517 | 34.088723
518 | 27.049061
519 | 20.86714
520 | 15.227193
521 | 10.285687
522 | 6.526197
523 | 4.069496
524 | 2.629457
525 | 1.794511
526 | 1.301868
527 | 1.007559
528 | 0.824913
529 | 0.703514
530 | 0.613086
531 | 0.535331
532 | 0.466241
533 | 0.403097
534 | 0.345833
535 | 0.297272
536 | 0.259432
537 | 0.234169
538 | 0.216654
539 | 0.205989
540 | 0.205967
541 | 0.210833
542 | 0.222512
543 | 0.235194
544 | 0.249806
545 | 0.257617
546 | 0.257684
547 | 0.252884
548 | 0.246138
549 | 0.239344
550 | 0.236446
551 | 0.229697
552 | 0.225795
553 | 0.218984
554 | 0.209293
555 | 0.195668
556 | 0.185917
557 | 0.181036
558 | 0.180068
559 | 0.178236
560 | 0.172442
561 | 0.171363
562 | 0.158684
563 | 0.130406
564 | 0.105083
565 | 0.082697
566 | 0.067098
567 | 0.056368
568 | 0.051493
569 | 0.050495
570 | 0.053378
571 | 0.057222
572 | 0.068811
573 | 0.089095
574 | 0.113213
575 | 0.120858
576 | 0.099469
577 | 0.066578
578 | 0.038543
579 | 0.02118
580 | 0.012503
581 | 0.007685
582 | 0.005755
583 | 0.004792
584 | 0.005745
585 | 0.005738
586 | 0.004776
587 | 0.001909
588 | 0.001908
589 | 0.001906
590 | 0.001904
591 | 0.001904
592 | 0.001903
593 | 0.002853
594 | 0.001901
595 | 0.00095
596 | 0.00095
597 | 0
598 | 0.00095
599 | 0.00095
600 | 0.001899
601 | 0.001899
602 | 0.001899
603 | 0
604 | 0
605 | 0.000949
606 | 0.00095
607 | 0
608 | 0.00095
609 | 0.001899
610 | 0.00095
611 | 0
612 | 0
613 | 0.00095
614 | 0.00095
615 | 0
616 | 0.00095
617 | 0.0019
618 | 0.00285
619 | 0.00095
620 | 0
621 | 0
622 | 0.00095
623 | 0
624 | 0
625 | 0.0019
626 | 0.0019
627 | 0
628 | 0
629 | 0
630 | 0.00095
631 | 0
632 | 0.00095
633 | 0.002851
634 | 0.0019
635 | 0.00095
636 | 0
637 | 0
638 | 0
639 | 0
640 | 0
641 | 0.001899
642 | 0.001899
643 | 0
644 | 0
645 | 0
646 | 0
647 | 0
648 | 0.001898
649 | 0.001898
650 | 0.002847
651 | 0
652 | 0
653 | 0.000949
654 | 0.000949
655 | 0
656 | 0.001897
657 | 0.001896
658 | 0.001896
659 | 0
660 | 0.000948
661 | 0
662 | -0.000947
663 | 0
664 | 0
665 | 0.001894
666 | 0.00284
667 | 0.001893
668 | 0.000946
669 | 0
670 | -0.000946
671 | 0
672 | 0.000946
673 | 0.001891
674 | 0.002836
675 | 0.001891
676 | 0
677 | 0.000945
678 | 0
679 | 0.000945
680 | 0.001889
681 | 0.001889
682 | 0.002833
683 | 0.000944
684 | -0.000944
685 | 0.000944
686 | 0.000943
687 | 0.000943
688 | 0.001886
689 | 0.002829
690 | 0.003771
691 | 0.001885
692 | 0.001885
693 | 0.003769
694 | 0.006594
695 | 0.009418
696 | 0.015065
697 | 0.02918
698 | 0.055526
699 | 0.105382
700 | 0.171218
701 | 0.201273
702 | 0.173931
703 | 0.12692
704 | 0.088338
705 | 0.06389
706 | 0.045089
707 | 0.031928
708 | 0.023471
709 | 0.017839
710 | 0.014078
711 | 0.013136
712 | 0.010319
713 | 0.010315
714 | 0.009374
715 | 0.005623
716 | 0.006559
717 | 0.005621
718 | 0.00562
719 | 0.003745
720 | 0.005616
721 | 0.004679
722 | 0.003742
723 | 0.001871
724 | 0.002805
725 | 0.002804
726 | 0.001869
727 | 0.001868
728 | 0.003736
729 | 0.003735
730 | 0.001867
731 | 0.000933
732 | 0.000933
733 | 0.000932
734 | 0.000932
735 | 0.001864
736 | 0.001863
737 | 0.002794
738 | 0.003724
739 | 0.003723
740 | 0.001861
741 | 0.00186
742 | 0.002789
743 | 0.001859
744 | 0.004646
745 | 0.004644
746 | 0.0065
747 | 0.00928
748 | 0.012061
749 | 0.012983
750 | 0.013906
751 | 0.016681
752 | 0.016672
753 | 0.016671
754 | 0.015735
755 | 0.01203
756 | 0.011101
757 | 0.009247
758 | 0.010166
759 | 0.008313
760 | 0.008311
761 | 0.011076
762 | 0.010148
763 | 0.005532
764 | 0.006453
765 | 0.00737
766 | 0.006447
767 | 0.005524
768 | 0.006441
769 | 0.008278
770 | 0.008276
771 | 0.005515
772 | 0.005512
773 | 0.006427
774 | 0.005506
775 | 0.005504
776 | 0.00917
777 | 0.010998
778 | 0.011908
779 | 0.010987
780 | 0.014645
781 | 0.019214
782 | 0.025595
783 | 0.038374
784 | 0.059361
785 | 0.095843
786 | 0.130442
787 | 0.131339
788 | 0.101164
789 | 0.067423
790 | 0.046443
791 | 0.032768
792 | 0.027292
793 | 0.020913
794 | 0.017269
795 | 0.015449
796 | 0.017262
797 | 0.014523
798 | 0.015425
799 | 0.013604
800 | 0.014504
801 | 0.019024
802 | 0.019926
803 | 0.019008
804 | 0.017194
805 | 0.019899
806 | 0.021699
807 | 0.025306
808 | 0.028915
809 | 0.035216
810 | 0.043334
811 | 0.045119
812 | 0.050513
813 | 0.062229
814 | 0.073027
815 | 0.083819
816 | 0.099116
817 | 0.113488
818 | 0.124288
819 | 0.128746
820 | 0.130517
821 | 0.125096
822 | 0.11789
823 | 0.104365
824 | 0.090857
825 | 0.078264
826 | 0.065658
827 | 0.04946
828 | 0.041361
829 | 0.034168
830 | 0.028777
831 | 0.024276
832 | 0.026975
833 | 0.021584
834 | 0.020684
835 | 0.015291
836 | 0.015293
837 | 0.014394
838 | 0.015298
839 | 0.012599
840 | 0.018004
841 | 0.017106
842 | 0.01711
843 | 0.013512
844 | 0.015319
845 | 0.015322
846 | 0.018032
847 | 0.018039
848 | 0.021657
849 | 0.025276
850 | 0.026193
851 | 0.030722
852 | 0.03888
853 | 0.046126
854 | 0.058818
855 | 0.074239
856 | 0.09692
857 | 0.130531
858 | 0.167775
859 | 0.201479
860 | 0.222481
861 | 0.22624
862 | 0.215511
863 | 0.194694
864 | 0.173921
865 | 0.162205
866 | 0.150444
867 | 0.138671
868 | 0.136048
869 | 0.135252
870 | 0.140845
871 | 0.148248
872 | 0.161216
873 | 0.176949
874 | 0.189919
875 | 0.193749
876 | 0.186564
877 | 0.17298
878 | 0.151035
879 | 0.123513
880 | 0.101467
881 | 0.08495
882 | 0.070225
883 | 0.051781
884 | 0.042549
885 | 0.037932
886 | 0.032395
887 | 0.029602
888 | 0.027766
889 | 0.025913
890 | 0.025917
891 | 0.021277
892 | 0.019431
893 | 0.018502
894 | 0.019428
895 | 0.018492
896 | 0.020346
897 | 0.021266
898 | 0.02034
899 | 0.018475
900 | 0.019404
901 | 0.02124
902 | 0.021244
903 | 0.02309
904 | 0.02308
905 | 0.026755
906 | 0.026782
907 | 0.024931
908 | 0.024015
909 | 0.024013
910 | 0.023106
911 | 0.022189
912 | 0.019423
913 | 0.02036
914 | 0.019446
915 | 0.016682
916 | 0.012983
917 | 0.011139
918 | 0.010226
919 | 0.009302
920 | 0.009314
921 | 0.010259
922 | 0.010264
923 | 0.007476
924 | 0.005618
925 | 0.004684
926 | 0.006567
927 | 0.005637
928 | 0.006581
929 | 0.008472
930 | 0.010373
931 | 0.005664
932 | 0.004725
933 | 0.004731
934 | 0.007582
935 | 0.006641
936 | 0.008548
937 | 0.015215
938 | 0.012377
939 | 0.012392
940 | 0.010497
941 | 0.011466
942 | 0.015301
943 | 0.018192
944 | 0.024919
945 | 0.028779
946 | 0.034571
947 | 0.037482
948 | 0.044259
949 | 0.056805
950 | 0.071327
951 | 0.089707
952 | 0.115868
953 | 0.135276
954 | 0.153754
955 | 0.15578
956 | 0.156931
957 | 0.145332
958 | 0.132868
959 | 0.117434
960 | 0.111704
961 | 0.10593
962 | 0.090466
963 | 0.082721
964 | 0.074017
965 | 0.07112
966 | 0.064349
967 | 0.066341
968 | 0.07812
969 | 0.082043
970 | 0.077216
971 | 0.07724
972 | 0.079246
973 | 0.090056
974 | 0.098939
975 | 0.106829
976 | 0.126515
977 | 0.150065
978 | 0.17671
979 | 0.202419
980 | 0.241831
981 | 0.281167
982 | 0.342072
983 | 0.396564
984 | 0.442029
985 | 0.461056
986 | 0.449474
987 | 0.410095
988 | 0.359059
989 | 0.306879
990 | 0.26161
991 | 0.224268
992 | 0.193682
993 | 0.171991
994 | 0.155269
995 | 0.136511
996 | 0.126698
997 | 0.117879
998 | 0.109939
999 | 0.106014
1000 | 0.103085