## Transmission
Schneider-Kreuznach LP 590 HT
Wavelength (nm) | Transmission (%)
350 | 0.08761584
351 | 0.09260992
352 | 0.08959496
353 | 0.1439464
354 | 0.2023268
355 | 0.29789344
356 | 0.3534024
357 | 0.2748044
358 | 0.14390792
359 | 0.07247136
360 | 0.0553436
361 | 0.07949344
362 | 0.0623844
363 | 0.038246
364 | 0.0412464
365 | 0.04327232
366 | 0.05130216
367 | 0.06037408
368 | 0.06839768
369 | 0.10966072
370 | 0.1327352
371 | 0.08346936
372 | 0.0693784
373 | 0.04727528
374 | 0.07239128
375 | 0.06537024
376 | 0.07343752
377 | 0.085488
378 | 0.09460464
379 | 0.06241352
380 | 0.04430296
381 | 0.072488
382 | 0.06343584
383 | 0.07570264
384 | 0.02010112
385 | 0.05119296
386 | 0.05118672
387 | 0.0411528
388 | 0.0371384
389 | 0.03112304
390 | 0.0331292
391 | 0.03614208
392 | 0.04818112
393 | 0.05321264
394 | 0.05521984
395 | 0.05723848
396 | 0.07127432
397 | 0.07029048
398 | 0.06123208
399 | 0.04919616
400 | 0.04517136
401 | 0.04217304
402 | 0.03312504
403 | 0.03012048
404 | 0.03011632
405 | 0.026104
406 | 0.02710032
407 | 0.02610088
408 | 0.03210584
409 | 0.03311152
410 | 0.02809456
411 | 0.0230828
412 | 0.02708784
413 | 0.02709512
414 | 0.02607696
415 | 0.03810976
416 | 0.04912232
417 | 0.08219848
418 | 0.10921248
419 | 0.09419072
420 | 0.05915624
421 | 0.04205448
422 | 0.03602976
423 | 0.02600936
424 | 0.02898896
425 | 0.04098016
426 | 0.0389584
427 | 0.02396368
428 | 0.01995448
429 | 0.02493504
430 | 0.0219232
431 | 0.0219128
432 | 0.02587104
433 | 0.03978832
434 | 0.03876184
435 | 0.033774
436 | 0.04168112
437 | 0.07340736
438 | 0.11498344
439 | 0.11003928
440 | 0.08716552
441 | 0.0544544
442 | 0.04059016
443 | 0.02673216
444 | 0.0188084
445 | 0.01781728
446 | 0.0178152
447 | 0.01682096
448 | 0.02275624
449 | 0.02869672
450 | 0.0267228
451 | 0.01880424
452 | 0.01880528
453 | 0.01781208
454 | 0.01286272
455 | 0.01681992
456 | 0.023738
457 | 0.025714
458 | 0.02373488
459 | 0.01877928
460 | 0.01680536
461 | 0.02073864
462 | 0.0217308
463 | 0.02270216
464 | 0.02072408
465 | 0.02959424
466 | 0.03254576
467 | 0.03646968
468 | 0.03843216
469 | 0.04530552
470 | 0.04825496
471 | 0.04823936
472 | 0.04822272
473 | 0.04918576
474 | 0.04229992
475 | 0.03343184
476 | 0.03146728
477 | 0.02556008
478 | 0.02457728
479 | 0.02751944
480 | 0.02751736
481 | 0.03242408
482 | 0.0334048
483 | 0.02554032
484 | 0.02750384
485 | 0.02455336
486 | 0.02651896
487 | 0.02356432
488 | 0.02650128
489 | 0.03042208
490 | 0.03336424
491 | 0.02551224
492 | 0.02452944
493 | 0.02550808
494 | 0.02747368
495 | 0.02747056
496 | 0.03237624
497 | 0.03631992
498 | 0.03533608
499 | 0.0314028
500 | 0.032396
501 | 0.03435536
502 | 0.03631056
503 | 0.03827824
504 | 0.04318288
505 | 0.04612192
506 | 0.04513704
507 | 0.0431756
508 | 0.04316936
509 | 0.0441532
510 | 0.04414384
511 | 0.04512456
512 | 0.05003544
513 | 0.0490464
514 | 0.04414592
515 | 0.04119544
516 | 0.04118816
517 | 0.0402064
518 | 0.03824496
519 | 0.0382356
520 | 0.04510688
521 | 0.04707352
522 | 0.04314128
523 | 0.03921736
524 | 0.0401908
525 | 0.0421512
526 | 0.04214808
527 | 0.04214184
528 | 0.04901624
529 | 0.04999384
530 | 0.0499876
531 | 0.04998448
532 | 0.04998032
533 | 0.05292872
534 | 0.05781984
535 | 0.06271096
536 | 0.06466824
537 | 0.07643792
538 | 0.08328736
539 | 0.08523736
540 | 0.08915816
541 | 0.09896848
542 | 0.11074648
543 | 0.122512
544 | 0.13626704
545 | 0.15883816
546 | 0.175578
547 | 0.193258
548 | 0.21680776
549 | 0.24728912
550 | 0.27964872
551 | 0.31698888
552 | 0.36406864
553 | 0.41708784
554 | 0.47303048
555 | 0.53587456
556 | 0.60445736
557 | 0.6857916
558 | 0.77015224
559 | 0.8682856
560 | 1.01856872
561 | 1.1335688
562 | 1.25869328
563 | 1.38942336
564 | 1.53969608
565 | 1.7045808
566 | 1.88699368
567 | 2.089646
568 | 2.315326
569 | 2.57092888
570 | 2.8548676
571 | 3.18031792
572 | 3.55082936
573 | 3.97586904
574 | 4.4699252
575 | 5.04234224
576 | 5.71252448
577 | 6.48890112
578 | 7.40288016
579 | 8.47547272
580 | 9.75556192
581 | 11.2553532
582 | 13.0567944
583 | 15.15986056
584 | 17.68659672
585 | 20.6329656
586 | 24.12750808
587 | 28.11724552
588 | 32.73076976
589 | 37.91277048
590 | 43.73080192
591 | 49.96193072
592 | 56.6068672
593 | 63.27200464
594 | 69.82918696
595 | 75.8975568
596 | 81.408652
597 | 86.1102736
598 | 89.9918136
599 | 92.98551184
600 | 95.263246
601 | 96.80495344
602 | 97.82051344
603 | 98.45224896
604 | 98.73973512
605 | 98.9101412
606 | 98.89767264
607 | 98.81780064
608 | 98.72333328
609 | 98.6278852
610 | 98.54571584
611 | 98.46510128
612 | 98.41552968
613 | 98.41713544
614 | 98.43217904
615 | 98.49194368
616 | 98.50792224
617 | 98.59954104
618 | 98.66114232
619 | 98.76418136
620 | 98.83438032
621 | 98.89599928
622 | 98.98587504
623 | 99.08223312
624 | 99.10757168
625 | 99.15448608
626 | 99.18574328
627 | 99.2432636
628 | 99.29326888
629 | 99.29735816
630 | 99.33959568
631 | 99.33475136
632 | 99.341554
633 | 99.32338936
634 | 99.303022
635 | 99.26354464
636 | 99.22111992
637 | 99.16978032
638 | 99.12338488
639 | 99.04506664
640 | 98.9832584
641 | 98.89632168
642 | 98.8196664
643 | 98.7324936
644 | 98.6521172
645 | 98.54932464
646 | 98.49822008
647 | 98.42804192
648 | 98.37791288
649 | 98.29846208
650 | 98.27704536
651 | 98.2054944
652 | 98.21351176
653 | 98.17114528
654 | 98.19694872
655 | 98.1748768
656 | 98.20975008
657 | 98.24429992
658 | 98.28992264
659 | 98.32402632
660 | 98.39680448
661 | 98.43010528
662 | 98.50064744
663 | 98.54987272
664 | 98.61962032
665 | 98.662876
666 | 98.74715656
667 | 98.76567064
668 | 98.83656848
669 | 98.86330272
670 | 98.87685704
671 | 98.90509928
672 | 98.91523408
673 | 98.92745616
674 | 98.9312896
675 | 98.93207792
676 | 98.89875944
677 | 98.88295248
678 | 98.8735748
679 | 98.82383472
680 | 98.74755176
681 | 98.74550504
682 | 98.68956032
683 | 98.62549216
684 | 98.60083376
685 | 98.55176968
686 | 98.5324652
687 | 98.48792824
688 | 98.46655
689 | 98.4468784
690 | 98.44145168
691 | 98.42433536
692 | 98.42855464
693 | 98.43636192
694 | 98.46128552
695 | 98.46983016
696 | 98.50391512
697 | 98.55379768
698 | 98.60825624
699 | 98.63594312
700 | 98.67817544
701 | 98.71348448
702 | 98.7711348
703 | 98.8328796
704 | 98.87752264
705 | 98.9218932
706 | 98.9932268
707 | 99.02637472
708 | 99.06458328
709 | 99.08108704
710 | 99.11530512
711 | 99.14015176
712 | 99.14250736
713 | 99.14198632
714 | 99.13040904
715 | 99.12701864
716 | 99.1159988
717 | 99.09421496
718 | 99.0607228
719 | 99.03160072
720 | 98.97196504
721 | 98.9175512
722 | 98.87060144
723 | 98.80042328
724 | 98.73528496
725 | 98.66657008
726 | 98.60478888
727 | 98.55970176
728 | 98.48631416
729 | 98.4392708
730 | 98.377084
731 | 98.33428696
732 | 98.28670384
733 | 98.25885368
734 | 98.19951336
735 | 98.19374032
736 | 98.18099928
737 | 98.18995992
738 | 98.19605432
739 | 98.1940908
740 | 98.2197788
741 | 98.22487168
742 | 98.2805564
743 | 98.31672032
744 | 98.37057568
745 | 98.39985584
746 | 98.46627752
747 | 98.51806536
748 | 98.60874088
749 | 98.68737008
750 | 98.779538
751 | 98.82417896
752 | 98.90477272
753 | 98.9706692
754 | 99.05346776
755 | 99.12649656
756 | 99.18402312
757 | 99.22483064
758 | 99.30055304
759 | 99.3609812
760 | 99.41284288
761 | 99.43958128
762 | 99.4664476
763 | 99.50332912
764 | 99.50545176
765 | 99.50777304
766 | 99.51765616
767 | 99.52013656
768 | 99.52133152
769 | 99.46660464
770 | 99.45005824
771 | 99.40445736
772 | 99.37570552
773 | 99.31261392
774 | 99.25122584
775 | 99.19187512
776 | 99.14485464
777 | 99.06463424
778 | 99.00588672
779 | 98.94451424
780 | 98.87187336
781 | 98.79563408
782 | 98.753824
783 | 98.67964184
784 | 98.60538792
785 | 98.54722176
786 | 98.5114988
787 | 98.44073304
788 | 98.39298768
789 | 98.34177392
790 | 98.31380832
791 | 98.2777224
792 | 98.2454356
793 | 98.21029088
794 | 98.20994248
795 | 98.19336176
796 | 98.1061016
797 | 98.16664
798 | 98.1583772
799 | 98.21590064
800 | 98.22571096
801 | 98.29581112
802 | 98.30188056
803 | 98.32714008
804 | 98.3832408
805 | 98.44138824
806 | 98.511114
807 | 98.54050856
808 | 98.6266528
809 | 98.67755456
810 | 98.72707
811 | 98.7745668
812 | 98.8319488
813 | 98.8933712
814 | 98.94857128
815 | 99.01070296
816 | 99.08185768
817 | 99.11658432
818 | 99.16849384
819 | 99.20178216
820 | 99.2407364
821 | 99.25883448
822 | 99.30363976
823 | 99.32537576
824 | 99.35734432
825 | 99.37948488
826 | 99.38444672
827 | 99.37000528
828 | 99.37145088
829 | 99.38135272
830 | 99.34202928
831 | 99.36014504
832 | 99.34478112
833 | 99.3051852
834 | 99.27161816
835 | 99.24305872
836 | 99.23524
837 | 99.185294
838 | 99.1503812
839 | 99.08371512
840 | 99.05046216
841 | 99.01930272
842 | 98.96080688
843 | 98.93497952
844 | 98.88990904
845 | 98.82916472
846 | 98.78668176
847 | 98.77149152
848 | 98.7173044
849 | 98.70945032
850 | 98.66168624
851 | 98.63178936
852 | 98.60649864
853 | 98.5807108
854 | 98.5513932
855 | 98.56635568
856 | 98.55794416
857 | 98.54635544
858 | 98.53888304
859 | 98.55655888
860 | 98.54509392
861 | 98.56490904
862 | 98.58100096
863 | 98.58121936
864 | 98.62375016
865 | 98.64814232
866 | 98.69890888
867 | 98.732088
868 | 98.77301616
869 | 98.81272232
870 | 98.847944
871 | 98.888504
872 | 98.9521624
873 | 98.99360328
874 | 99.03909912
875 | 99.06902512
876 | 99.12297928
877 | 99.15087728
878 | 99.16263968
879 | 99.17692408
880 | 99.2333992
881 | 99.26175792
882 | 99.3005104
883 | 99.33246336
884 | 99.31600224
885 | 99.42276448
886 | 99.39018024
887 | 99.44456288
888 | 99.40958976
889 | 99.44965056
890 | 99.38261632
891 | 99.43956776
892 | 99.37912192
893 | 99.40650824
894 | 99.2790708
895 | 99.31989288
896 | 99.198554
897 | 99.22027336
898 | 99.0144116
899 | 99.0956824
900 | 98.92267944
901 | 98.94840384
902 | 98.76355944
903 | 98.7611248
904 | 98.59606224
905 | 98.54932464
906 | 98.37161776
907 | 98.35567352
908 | 98.19234568
909 | 98.09527728
910 | 97.92604952
911 | 97.85906312
912 | 97.7283008
913 | 97.60987704
914 | 97.49410632
915 | 97.33628008
916 | 97.14374072
917 | 97.01613376
918 | 96.9404176
919 | 96.797922
920 | 96.7006508
921 | 96.54321872
922 | 96.40853976
923 | 96.26596616
924 | 96.1548432
925 | 96.02769384
926 | 95.91478
927 | 95.80238616
928 | 95.71077048
929 | 95.60386472
930 | 95.48270576
931 | 95.42445744
932 | 95.2821792
933 | 95.24017568
934 | 95.11055632
935 | 95.06105752
936 | 94.9471536
937 | 94.88590592
938 | 94.82161
939 | 94.78331408
940 | 94.66775136
941 | 94.75337144
942 | 94.65509768
943 | 94.6923588
944 | 94.61668632
945 | 94.62379888
946 | 94.56753904
947 | 94.59108568
948 | 94.55083144
949 | 94.58490184
950 | 94.53706912
951 | 94.59750248
952 | 94.59126352
953 | 94.6179468
954 | 94.60603672
955 | 94.67215576
956 | 94.62269544
957 | 94.71822672
958 | 94.7284364
959 | 94.7643996
960 | 94.79161016
961 | 94.85820864
962 | 94.91028976
963 | 94.922542
964 | 94.93416816
965 | 94.98136544
966 | 95.01554712
967 | 95.08046288
968 | 95.10777328
969 | 95.16822328
970 | 95.18840968
971 | 95.2431636
972 | 95.257422
973 | 95.26512008
974 | 95.31491216
975 | 95.41508288
976 | 95.38027096
977 | 95.4269524
978 | 95.4501704
979 | 95.45408912
980 | 95.43118208
981 | 95.45030456
982 | 95.49243912
983 | 95.48830304
984 | 95.46521192
985 | 95.4895188
986 | 95.47130632
987 | 95.45869736
988 | 95.4158348
989 | 95.41255256
990 | 95.41932608
991 | 95.35406816
992 | 95.37558056
993 | 95.30552408
994 | 95.28349584
995 | 95.23820072
996 | 95.19550352
997 | 95.1343744
998 | 95.10553936
999 | 95.06673696
1000 | 95.05893176
1001 | 94.95495776
1002 | 94.92739568
1003 | 94.86748752
1004 | 94.82332288
1005 | 94.7060296
1006 | 94.67719456
1007 | 94.59551088
1008 | 94.64047112
1009 | 94.56623384
1010 | 94.51500448
1011 | 94.45144592
1012 | 94.4867768
1013 | 94.35092888
1014 | 94.36378744
1015 | 94.2929052
1016 | 94.26931176
1017 | 94.19652736
1018 | 94.2315556
1019 | 94.12765128
1020 | 94.15933488
1021 | 94.10175424
1022 | 94.12217984
1023 | 94.06450872
1024 | 94.0962932
1025 | 94.06333456
1026 | 94.04798624
1027 | 94.05391736
1028 | 94.10004032
1029 | 94.09533432
1030 | 94.11392224
1031 | 94.08505392
1032 | 94.17618496
1033 | 94.15007784
1034 | 94.23863592
1035 | 94.25037856
1036 | 94.31274944
1037 | 94.3641556
1038 | 94.4564608
1039 | 94.44635928
1040 | 94.51906568
1041 | 94.58941128
1042 | 94.70078384
1043 | 94.76329408
1044 | 94.8500332
1045 | 94.90293696
1046 | 94.99857848
1047 | 95.1230384
1048 | 95.20966832
1049 | 95.31643576
1050 | 95.37557536
1051 | 95.46786288
1052 | 95.60496712
1053 | 95.72619992
1054 | 95.84214224
1055 | 95.97164512
1056 | 96.057572
1057 | 96.17150816
1058 | 96.22148848
1059 | 96.40489976
1060 | 96.51288712
1061 | 96.62184792
1062 | 96.6268472
1063 | 96.837936
1064 | 96.836428
1065 | 96.97839216
1066 | 97.04454344
1067 | 97.24724256
1068 | 97.30087328
1069 | 97.37809432
1070 | 97.4060256
1071 | 97.58776248
1072 | 97.61273808
1073 | 97.68945888
1074 | 97.69242704
1075 | 97.84152144
1076 | 97.84651032
1077 | 97.91184104
1078 | 97.90103336
1079 | 97.98115704
1080 | 97.89977184
1081 | 98.01134408
1082 | 97.94174728
1083 | 97.95499792
1084 | 97.88493936
1085 | 97.96106632
1086 | 97.85117888
1087 | 97.8255304
1088 | 97.72879792
1089 | 97.65410512
1090 | 97.52437552
1091 | 97.44815808
1092 | 97.34538424
1093 | 97.24886808
1094 | 97.15362072
1095 | 97.03490472
1096 | 96.88607656
1097 | 96.73188304
1098 | 96.56879232
1099 | 96.42912656
1100 | 96.18592568