## Transmission
Schneider-Kreuznach LP 725 HT
Wavelength (nm) | Transmission (%)
350 | 0.005959
351 | 0.007944
352 | 0.012902
353 | 0.022825
354 | 0.037701
355 | 0.0357
356 | 0.025782
357 | 0.032729
358 | 0.033707
359 | 0.032719
360 | 0.021817
361 | 0.018839
362 | 0.009913
363 | 0.009911
364 | 0.016846
365 | 0.023786
366 | 0.0218
367 | 0.010903
368 | 0.007926
369 | 0.013862
370 | 0.018808
371 | 0.016823
372 | 0.01188
373 | 0.005942
374 | 0.003958
375 | 0.000989
376 | 0.002966
377 | 0.007908
378 | 0.009881
379 | 0.002967
380 | 0.005927
381 | 0.01778
382 | 0.015795
383 | 0.008906
384 | 0.007892
385 | 0.007906
386 | 0.013855
387 | 0.026712
388 | 0.032661
389 | 0.016819
390 | 0.005939
391 | 0.002968
392 | 0.003959
393 | 0.004947
394 | 0.006928
395 | 0.003957
396 | 0.007916
397 | 0.029681
398 | 0.05245
399 | 0.035618
400 | 0.012863
401 | 0.007915
402 | 0.005937
403 | 0.004946
404 | 0.006927
405 | 0.010883
406 | 0.026714
407 | 0.054402
408 | 0.047483
409 | 0.021757
410 | 0.00989
411 | 0.006923
412 | 0.007912
413 | 0.005929
414 | 0.007908
415 | 0.012846
416 | 0.031631
417 | 0.052351
418 | 0.047432
419 | 0.024685
420 | 0.010869
421 | 0.010861
422 | 0.007895
423 | 0.006904
424 | 0.012819
425 | 0.026612
426 | 0.047298
427 | 0.063024
428 | 0.045286
429 | 0.019681
430 | 0.009837
431 | 0.00688
432 | 0.006877
433 | 0.008834
434 | 0.009812
435 | 0.004902
436 | 0.0049
437 | 0.007834
438 | 0.014679
439 | 0.021513
440 | 0.030297
441 | 0.033229
442 | 0.02441
443 | 0.014645
444 | 0.008783
445 | 0.008784
446 | 0.007804
447 | 0.005852
448 | 0.006827
449 | 0.008779
450 | 0.008775
451 | 0.005852
452 | 0.005853
453 | 0.005851
454 | 0.007803
455 | 0.007801
456 | 0.013651
457 | 0.0117
458 | 0.011693
459 | 0.01072
460 | 0.009739
461 | 0.008764
462 | 0.006814
463 | 0.006813
464 | 0.005835
465 | 0.00778
466 | 0.004861
467 | 0.003887
468 | 0.001942
469 | 0.002913
470 | 0.001941
471 | 0.002911
472 | 0.004849
473 | 0.004848
474 | 0.003877
475 | 0.002908
476 | 0.003875
477 | 0.003874
478 | 0.004841
479 | 0.00581
480 | 0.010649
481 | 0.013549
482 | 0.014511
483 | 0.015478
484 | 0.014506
485 | 0.014511
486 | 0.012569
487 | 0.00967
488 | 0.007733
489 | 0.009667
490 | 0.008698
491 | 0.006765
492 | 0.007732
493 | 0.006765
494 | 0.006765
495 | 0.007732
496 | 0.008698
497 | 0.011596
498 | 0.010631
499 | 0.011597
500 | 0.012563
501 | 0.015461
502 | 0.018358
503 | 0.022227
504 | 0.030914
505 | 0.04348
506 | 0.056039
507 | 0.062799
508 | 0.058938
509 | 0.045405
510 | 0.029951
511 | 0.021252
512 | 0.013526
513 | 0.011592
514 | 0.009664
515 | 0.005797
516 | 0.005798
517 | 0.004831
518 | 0.003865
519 | 0.004832
520 | 0.003865
521 | 0.005797
522 | 0.004829
523 | 0.002898
524 | 0.003864
525 | 0.002898
526 | 0.003865
527 | 0.00483
528 | 0.006762
529 | 0.007728
530 | 0.011593
531 | 0.015455
532 | 0.028975
533 | 0.056994
534 | 0.091768
535 | 0.08308
536 | 0.045401
537 | 0.023182
538 | 0.014493
539 | 0.008694
540 | 0.004831
541 | 0.003865
542 | 0.003865
543 | 0.001932
544 | 0.001933
545 | 0.0029
546 | 0.0029
547 | 0.001934
548 | 0.000967
549 | 0.000967
550 | 0.001935
551 | 0.000968
552 | 0.001935
553 | 0.002903
554 | 0.002904
555 | 0.001936
556 | 0.000968
557 | 0.001936
558 | 0.000968
559 | 0.001936
560 | 0.00775
561 | 0.008711
562 | 0.008714
563 | 0.006774
564 | 0.00677
565 | 0.00677
566 | 0.006765
567 | 0.006765
568 | 0.007725
569 | 0.008689
570 | 0.008681
571 | 0.007715
572 | 0.006745
573 | 0.008664
574 | 0.007695
575 | 0.008653
576 | 0.009601
577 | 0.011512
578 | 0.010538
579 | 0.011487
580 | 0.012426
581 | 0.013374
582 | 0.014311
583 | 0.015249
584 | 0.016179
585 | 0.017119
586 | 0.017103
587 | 0.016138
588 | 0.015172
589 | 0.015165
590 | 0.013262
591 | 0.01325
592 | 0.01419
593 | 0.01324
594 | 0.012289
595 | 0.010395
596 | 0.010394
597 | 0.01039
598 | 0.010389
599 | 0.011333
600 | 0.012275
601 | 0.012276
602 | 0.011328
603 | 0.012275
604 | 0.013218
605 | 0.013219
606 | 0.014162
607 | 0.014163
608 | 0.016999
609 | 0.018883
610 | 0.019829
611 | 0.021719
612 | 0.022668
613 | 0.026443
614 | 0.028329
615 | 0.03117
616 | 0.034946
617 | 0.038726
618 | 0.039669
619 | 0.041568
620 | 0.043449
621 | 0.044402
622 | 0.044388
623 | 0.045338
624 | 0.045332
625 | 0.046288
626 | 0.047224
627 | 0.045334
628 | 0.044397
629 | 0.045342
630 | 0.045337
631 | 0.045332
632 | 0.046281
633 | 0.048157
634 | 0.049102
635 | 0.049117
636 | 0.050042
637 | 0.050034
638 | 0.051924
639 | 0.052884
640 | 0.055696
641 | 0.05853
642 | 0.059459
643 | 0.061335
644 | 0.062287
645 | 0.065113
646 | 0.067924
647 | 0.070765
648 | 0.074516
649 | 0.078294
650 | 0.081101
651 | 0.082992
652 | 0.085805
653 | 0.089569
654 | 0.09332
655 | 0.098039
656 | 0.102729
657 | 0.109297
658 | 0.11402
659 | 0.119653
660 | 0.12431
661 | 0.132828
662 | 0.141258
663 | 0.150635
664 | 0.160964
665 | 0.174152
666 | 0.187273
667 | 0.201347
668 | 0.2183
669 | 0.238931
670 | 0.260549
671 | 0.285873
672 | 0.315089
673 | 0.350633
674 | 0.386227
675 | 0.425732
676 | 0.472629
677 | 0.524264
678 | 0.580385
679 | 0.642302
680 | 0.709659
681 | 0.781052
682 | 0.853241
683 | 0.928089
684 | 1.005544
685 | 1.154323
686 | 1.237139
687 | 1.317863
688 | 1.399021
689 | 1.481905
690 | 1.564945
691 | 1.648254
692 | 1.737982
693 | 1.830376
694 | 1.931453
695 | 2.041944
696 | 2.164004
697 | 2.29757
698 | 2.446555
699 | 2.614691
700 | 2.805705
701 | 3.022964
702 | 3.273815
703 | 3.565387
704 | 3.895679
705 | 4.277001
706 | 4.719166
707 | 5.230034
708 | 5.819869
709 | 6.517215
710 | 7.310839
711 | 8.24698
712 | 9.330996
713 | 10.611922
714 | 12.079524
715 | 13.823691
716 | 15.823893
717 | 18.170302
718 | 20.792402
719 | 23.822024
720 | 27.16912
721 | 31.002307
722 | 35.165786
723 | 39.7547
724 | 44.598312
725 | 49.736502
726 | 54.898117
727 | 60.129456
728 | 65.166202
729 | 70.003434
730 | 74.589829
731 | 78.779474
732 | 82.535885
733 | 85.861976
734 | 88.740317
735 | 91.21606
736 | 93.247472
737 | 94.928764
738 | 96.294103
739 | 97.345198
740 | 98.175864
741 | 98.738191
742 | 99.175639
743 | 99.405999
744 | 99.530001
745 | 99.549504
746 | 99.499903
747 | 99.399574
748 | 99.285312
749 | 99.139123
750 | 98.928654
751 | 98.794337
752 | 98.614691
753 | 98.543041
754 | 98.427037
755 | 98.396337
756 | 98.31742
757 | 98.291446
758 | 98.36302
759 | 98.410716
760 | 98.394746
761 | 98.497882
762 | 98.594571
763 | 98.708998
764 | 98.791903
765 | 98.94412
766 | 99.016099
767 | 99.084373
768 | 99.137868
769 | 99.265949
770 | 99.285577
771 | 99.368094
772 | 99.355816
773 | 99.444333
774 | 99.431839
775 | 99.461287
776 | 99.422618
777 | 99.484635
778 | 99.48212
779 | 99.554164
780 | 99.489893
781 | 99.520987
782 | 99.473058
783 | 99.468906
784 | 99.510752
785 | 99.482147
786 | 99.531155
787 | 99.467256
788 | 99.444882
789 | 99.484886
790 | 99.446284
791 | 99.416696
792 | 99.373599
793 | 99.400797
794 | 99.318124
795 | 99.285908
796 | 99.280446
797 | 99.178569
798 | 99.147048
799 | 99.080849
800 | 99.024553
801 | 98.918972
802 | 98.874312
803 | 98.782297
804 | 98.704789
805 | 98.66542
806 | 98.593611
807 | 98.56068
808 | 98.521703
809 | 98.483747
810 | 98.453123
811 | 98.490935
812 | 98.48546
813 | 98.542893
814 | 98.534838
815 | 98.591474
816 | 98.625122
817 | 98.700485
818 | 98.744732
819 | 98.806766
820 | 98.876585
821 | 99.002692
822 | 99.013955
823 | 99.098028
824 | 99.143787
825 | 99.214449
826 | 99.256532
827 | 99.334221
828 | 99.365511
829 | 99.420979
830 | 99.422766
831 | 99.431717
832 | 99.424558
833 | 99.428194
834 | 99.461126
835 | 99.467267
836 | 99.433261
837 | 99.425143
838 | 99.400871
839 | 99.380243
840 | 99.364835
841 | 99.323647
842 | 99.310937
843 | 99.322274
844 | 99.325547
845 | 99.290539
846 | 99.31011
847 | 99.282884
848 | 99.305001
849 | 99.317201
850 | 99.343794
851 | 99.356102
852 | 99.397076
853 | 99.39139
854 | 99.456649
855 | 99.434881
856 | 99.476789
857 | 99.457633
858 | 99.462719
859 | 99.444339
860 | 99.433244
861 | 99.424628
862 | 99.389125
863 | 99.339844
864 | 99.313915
865 | 99.23297
866 | 99.153702
867 | 99.111954
868 | 98.992475
869 | 98.917161
870 | 98.762122
871 | 98.701535
872 | 98.531273
873 | 98.40522
874 | 98.30561
875 | 98.124572
876 | 98.036385
877 | 97.900243
878 | 97.729207
879 | 97.611281
880 | 97.523921
881 | 97.406639
882 | 97.290122
883 | 97.176782
884 | 97.114606
885 | 97.023645
886 | 96.979625
887 | 96.872154
888 | 96.915643
889 | 96.852597
890 | 96.883483
891 | 96.84625
892 | 96.947155
893 | 96.91992
894 | 97.014005
895 | 97.016353
896 | 97.175916
897 | 97.195823
898 | 97.33494
899 | 97.360507
900 | 97.469577
901 | 97.570798
902 | 97.752468
903 | 97.804331
904 | 97.887188
905 | 97.920459
906 | 98.098996
907 | 98.135732
908 | 98.303977
909 | 98.282985
910 | 98.402077
911 | 98.429932
912 | 98.47061
913 | 98.482098
914 | 98.55297
915 | 98.608533
916 | 98.631618
917 | 98.563319
918 | 98.552428
919 | 98.575332
920 | 98.533189
921 | 98.550765
922 | 98.552045
923 | 98.467437
924 | 98.378383
925 | 98.381892
926 | 98.376126
927 | 98.313913
928 | 98.22169
929 | 98.234842
930 | 98.214235
931 | 98.174456
932 | 98.121143
933 | 98.192885
934 | 98.16957
935 | 98.115488
936 | 98.142072
937 | 98.16776
938 | 98.147797
939 | 98.192703
940 | 98.232981
941 | 98.283384
942 | 98.388541
943 | 98.339494
944 | 98.413228
945 | 98.516468
946 | 98.622687
947 | 98.594619
948 | 98.75711
949 | 98.75364
950 | 98.854256
951 | 98.916631
952 | 98.979249
953 | 99.028352
954 | 99.12565
955 | 99.125078
956 | 99.220669
957 | 99.229946
958 | 99.331333
959 | 99.333958
960 | 99.3777
961 | 99.368808
962 | 99.431197
963 | 99.39594
964 | 99.357938
965 | 99.304243
966 | 99.293043
967 | 99.339864
968 | 99.289967
969 | 99.194348
970 | 99.177251
971 | 99.09357
972 | 99.041288
973 | 99.011088
974 | 98.93841
975 | 98.862761
976 | 98.794029
977 | 98.674799
978 | 98.595799
979 | 98.577893
980 | 98.458531
981 | 98.426052
982 | 98.33801
983 | 98.317418
984 | 98.255512
985 | 98.246457
986 | 98.161037
987 | 98.167478
988 | 98.088054
989 | 98.119747
990 | 98.054887
991 | 98.073182
992 | 98.117677
993 | 98.135235
994 | 98.10634
995 | 98.171758
996 | 98.186812
997 | 98.250108
998 | 98.251579
999 | 98.280605
1000 | 98.315094
1001 | 98.399826
1002 | 98.482082
1003 | 98.490741
1004 | 98.528526
1005 | 98.588168
1006 | 98.623545
1007 | 98.671254
1008 | 98.642368
1009 | 98.711886
1010 | 98.71262
1011 | 98.76454
1012 | 98.729628
1013 | 98.759622
1014 | 98.7031
1015 | 98.704671
1016 | 98.646505
1017 | 98.603507
1018 | 98.517056
1019 | 98.500129
1020 | 98.380117
1021 | 98.362268
1022 | 98.169848
1023 | 98.111651
1024 | 97.901681
1025 | 97.825482
1026 | 97.674234
1027 | 97.5651
1028 | 97.350038
1029 | 97.294849
1030 | 97.100699
1031 | 96.945219
1032 | 96.681171
1033 | 96.513747
1034 | 96.354961
1035 | 96.181905
1036 | 95.949044
1037 | 95.87891
1038 | 95.631537
1039 | 95.512827
1040 | 95.297699
1041 | 95.209479
1042 | 95.08575
1043 | 94.938529
1044 | 94.731163
1045 | 94.640127
1046 | 94.54102
1047 | 94.421952
1048 | 94.373975
1049 | 94.262738
1050 | 94.196924
1051 | 94.157567
1052 | 94.088966
1053 | 94.086538
1054 | 94.001623
1055 | 94.007716
1056 | 94.058969
1057 | 94.010704
1058 | 94.102014
1059 | 94.093051
1060 | 94.147036
1061 | 94.164861
1062 | 94.288554
1063 | 94.317988
1064 | 94.407723
1065 | 94.409564
1066 | 94.540778
1067 | 94.677012
1068 | 94.759808
1069 | 94.817116
1070 | 94.965997
1071 | 95.025016
1072 | 95.136757
1073 | 95.220022
1074 | 95.327639
1075 | 95.357452
1076 | 95.467365
1077 | 95.537198
1078 | 95.620129
1079 | 95.58579
1080 | 95.693254
1081 | 95.715654
1082 | 95.797471
1083 | 95.759796
1084 | 95.772203
1085 | 95.739247
1086 | 95.745605
1087 | 95.747023
1088 | 95.657442
1089 | 95.64585
1090 | 95.5958
1091 | 95.485676
1092 | 95.444714
1093 | 95.285688
1094 | 95.197477
1095 | 95.039885
1096 | 94.98614
1097 | 94.762974
1098 | 94.591232
1099 | 94.389943
1100 | 94.329219