## Transmission
Schneider-Kreuznach SP 460 HT
Wavelength (nm) | Transmission (%)
400 | 92.915879
401 | 93.049372
402 | 93.369417
403 | 93.761375
404 | 94.300416
405 | 94.547163
406 | 94.628668
407 | 94.588124
408 | 94.649253
409 | 94.683534
410 | 94.740122
411 | 94.667154
412 | 94.630036
413 | 94.589224
414 | 94.726122
415 | 94.918169
416 | 95.23433
417 | 95.480455
418 | 95.706509
419 | 95.726048
420 | 95.60649
421 | 95.290367
422 | 94.959094
423 | 94.718668
424 | 94.816926
425 | 95.279736
426 | 95.919353
427 | 96.435431
428 | 96.46906
429 | 96.097292
430 | 95.713667
431 | 95.446952
432 | 95.533574
433 | 95.82319
434 | 96.195428
435 | 96.471073
436 | 96.684596
437 | 96.820781
438 | 96.822214
439 | 96.787156
440 | 96.540063
441 | 96.126788
442 | 95.461647
443 | 94.899185
444 | 94.592062
445 | 94.853896
446 | 95.442746
447 | 96.138834
448 | 96.575276
449 | 96.698546
450 | 96.569316
451 | 96.607871
452 | 96.478736
453 | 95.898857
454 | 94.195776
455 | 91.577993
456 | 88.803635
457 | 87.24456
458 | 87.366841
459 | 87.224485
460 | 81.68298
461 | 68.683534
462 | 51.472034
463 | 35.836935
464 | 24.588904
465 | 16.301081
466 | 10.357803
467 | 6.175564
468 | 3.67362
469 | 2.202168
470 | 1.445561
471 | 1.020151
472 | 0.803236
473 | 0.682965
474 | 0.625388
475 | 0.604121
476 | 0.595077
477 | 0.576679
478 | 0.541452
479 | 0.494033
480 | 0.447336
481 | 0.408594
482 | 0.385185
483 | 0.37169
484 | 0.35611
485 | 0.33773
486 | 0.310535
487 | 0.280524
488 | 0.256281
489 | 0.23892
490 | 0.232061
491 | 0.229178
492 | 0.226264
493 | 0.216567
494 | 0.195296
495 | 0.174006
496 | 0.150814
497 | 0.130484
498 | 0.113092
499 | 0.098576
500 | 0.080219
501 | 0.063789
502 | 0.050258
503 | 0.038657
504 | 0.032855
505 | 0.028023
506 | 0.02319
507 | 0.019322
508 | 0.018359
509 | 0.01739
510 | 0.016426
511 | 0.015458
512 | 0.016424
513 | 0.015457
514 | 0.013523
515 | 0.013523
516 | 0.01449
517 | 0.013521
518 | 0.014488
519 | 0.01642
520 | 0.018351
521 | 0.018348
522 | 0.018351
523 | 0.019313
524 | 0.019313
525 | 0.018347
526 | 0.018348
527 | 0.018345
528 | 0.019312
529 | 0.019309
530 | 0.01738
531 | 0.016412
532 | 0.016415
533 | 0.015447
534 | 0.014482
535 | 0.014479
536 | 0.014483
537 | 0.012551
538 | 0.011584
539 | 0.01062
540 | 0.010621
541 | 0.011585
542 | 0.011588
543 | 0.014486
544 | 0.015456
545 | 0.017393
546 | 0.01643
547 | 0.021267
548 | 0.024175
549 | 0.026104
550 | 0.027082
551 | 0.026114
552 | 0.025151
553 | 0.021279
554 | 0.017415
555 | 0.013542
556 | 0.01064
557 | 0.007737
558 | 0.005807
559 | 0.003872
560 | 0.003871
561 | 0.00387
562 | 0.001934
563 | 0.001934
564 | 0.001933
565 | 0.001933
566 | 0.001932
567 | 0.001931
568 | 0.002895
569 | 0.002894
570 | 0.001927
571 | 0.001927
572 | 0.001925
573 | 0.001924
574 | 0.000961
575 | 0.00192
576 | 0.003836
577 | 0.003834
578 | 0.001914
579 | 0.001912
580 | 0.00191
581 | 0.001908
582 | 0.000952
583 | 0.001904
584 | 0.002853
585 | 0.002851
586 | 0.001898
587 | 0.001897
588 | 0.000948
589 | 0.000947
590 | 0.000947
591 | 0.001892
592 | 0.001891
593 | 0.001891
594 | 0.000945
595 | 0
596 | 0
597 | 0.000944
598 | 0
599 | 0.001888
600 | 0.000944
601 | 0.000944
602 | 0
603 | 0
604 | 0
605 | 0
606 | 0
607 | 0.000944
608 | 0.000944
609 | 0.000944
610 | -0.000944
611 | 0
612 | 0
613 | 0
614 | 0.000944
615 | 0.000944
616 | 0.001889
617 | 0.002833
618 | 0.002833
619 | 0.003778
620 | 0.005666
621 | 0.008499
622 | 0.016054
623 | 0.03495
624 | 0.070832
625 | 0.097266
626 | 0.084041
627 | 0.051936
628 | 0.029271
629 | 0.018888
630 | 0.01322
631 | 0.010387
632 | 0.008497
633 | 0.007553
634 | 0.004721
635 | 0.003777
636 | 0.002832
637 | 0.002832
638 | 0.002831
639 | 0.001888
640 | 0.002831
641 | 0.002831
642 | 0.001887
643 | 0.001887
644 | 0.001887
645 | 0.00283
646 | 0.003773
647 | 0.004716
648 | 0.0066
649 | 0.0066
650 | 0.005657
651 | 0.005656
652 | 0.005655
653 | 0.004712
654 | 0.005653
655 | 0.006594
656 | 0.006595
657 | 0.006595
658 | 0.00565
659 | 0.005649
660 | 0.005649
661 | 0.006591
662 | 0.006588
663 | 0.008469
664 | 0.012232
665 | 0.015053
666 | 0.017869
667 | 0.019752
668 | 0.024448
669 | 0.028207
670 | 0.029139
671 | 0.029137
672 | 0.026312
673 | 0.021605
674 | 0.01597
675 | 0.011271
676 | 0.00845
677 | 0.006571
678 | 0.004693
679 | 0.004692
680 | 0.004692
681 | 0.004691
682 | 0.002814
683 | 0.002813
684 | 0.002814
685 | 0.002813
686 | 0.002813
687 | 0.002812
688 | 0.003748
689 | 0.003748
690 | 0.001874
691 | 0.00281
692 | 0.001873
693 | 0.002808
694 | 0.002808
695 | 0.003743
696 | 0.005613
697 | 0.006547
698 | 0.004675
699 | 0.004674
700 | 0.004673
701 | 0.004672
702 | 0.004671
703 | 0.005605
704 | 0.005603
705 | 0.005601
706 | 0.003733
707 | 0.003732
708 | 0.004664
709 | 0.004663
710 | 0.004662
711 | 0.005594
712 | 0.006524
713 | 0.006522
714 | 0.007452
715 | 0.008382
716 | 0.010241
717 | 0.012101
718 | 0.013957
719 | 0.018608
720 | 0.02232
721 | 0.025103
722 | 0.026954
723 | 0.030666
724 | 0.031583
725 | 0.032508
726 | 0.030638
727 | 0.030626
728 | 0.028761
729 | 0.025043
730 | 0.021326
731 | 0.019467
732 | 0.017608
733 | 0.015748
734 | 0.014817
735 | 0.013884
736 | 0.014807
737 | 0.013875
738 | 0.012949
739 | 0.012019
740 | 0.012014
741 | 0.012932
742 | 0.012928
743 | 0.014771
744 | 0.018456
745 | 0.021215
746 | 0.023052
747 | 0.028573
748 | 0.037775
749 | 0.051582
750 | 0.079174
751 | 0.127005
752 | 0.202388
753 | 0.261161
754 | 0.239905
755 | 0.169048
756 | 0.106515
757 | 0.067932
758 | 0.049542
759 | 0.0376
760 | 0.032089
761 | 0.027492
762 | 0.021986
763 | 0.020144
764 | 0.018306
765 | 0.018296
766 | 0.017375
767 | 0.018278
768 | 0.020098
769 | 0.019174
770 | 0.019166
771 | 0.020068
772 | 0.021886
773 | 0.024607
774 | 0.026418
775 | 0.029133
776 | 0.033676
777 | 0.036385
778 | 0.038178
779 | 0.041804
780 | 0.047232
781 | 0.051746
782 | 0.058074
783 | 0.061683
784 | 0.06709
785 | 0.071585
786 | 0.067916
787 | 0.065177
788 | 0.060616
789 | 0.054258
790 | 0.047001
791 | 0.040656
792 | 0.034314
793 | 0.02888
794 | 0.026168
795 | 0.024355
796 | 0.021632
797 | 0.018019
798 | 0.017111
799 | 0.016201
800 | 0.017989
801 | 0.017084
802 | 0.01348
803 | 0.012578
804 | 0.014368
805 | 0.012567
806 | 0.012559
807 | 0.015245
808 | 0.018826
809 | 0.018817
810 | 0.017918
811 | 0.021496
812 | 0.022385
813 | 0.02864
814 | 0.034002
815 | 0.042944
816 | 0.055447
817 | 0.069745
818 | 0.090299
819 | 0.118876
820 | 0.153699
821 | 0.187641
822 | 0.213542
823 | 0.227795
824 | 0.224199
825 | 0.208975
826 | 0.191106
827 | 0.175023
828 | 0.165192
829 | 0.154485
830 | 0.14734
831 | 0.143808
832 | 0.136644
833 | 0.12238
834 | 0.108097
835 | 0.092029
836 | 0.075944
837 | 0.064349
838 | 0.049165
839 | 0.043809
840 | 0.035782
841 | 0.028633
842 | 0.021481
843 | 0.018802
844 | 0.016121
845 | 0.014334
846 | 0.013445
847 | 0.015244
848 | 0.01256
849 | 0.010769
850 | 0.00898
851 | 0.008985
852 | 0.008988
853 | 0.007193
854 | 0.008998
855 | 0.007203
856 | 0.011711
857 | 0.011718
858 | 0.010824
859 | 0.00722
860 | 0.01174
861 | 0.011748
862 | 0.01266
863 | 0.016289
864 | 0.018114
865 | 0.018125
866 | 0.016325
867 | 0.015431
868 | 0.014533
869 | 0.011818
870 | 0.010918
871 | 0.010926
872 | 0.010934
873 | 0.010944
874 | 0.00639
875 | 0.006395
876 | 0.005487
877 | 0.006408
878 | 0.004582
879 | 0.004586
880 | 0.007345
881 | 0.00735
882 | 0.004597
883 | 0.0046
884 | 0.00276
885 | 0.006441
886 | 0.005525
887 | 0.005523
888 | 0.008287
889 | 0.008286
890 | 0.004604
891 | 0.003682
892 | 0.003682
893 | 0.004602
894 | 0.005525
895 | 0.007364
896 | 0.008287
897 | 0.007363
898 | 0.006441
899 | 0.007355
900 | 0.009204
901 | 0.009196
902 | 0.011034
903 | 0.011033
904 | 0.014711
905 | 0.016547
906 | 0.018409
907 | 0.021167
908 | 0.027631
909 | 0.034079
910 | 0.042377
911 | 0.05162
912 | 0.062725
913 | 0.068306
914 | 0.069285
915 | 0.065631
916 | 0.058283
917 | 0.051855
918 | 0.045413
919 | 0.041756
920 | 0.038105
921 | 0.034409
922 | 0.031653
923 | 0.028892
924 | 0.028932
925 | 0.027091
926 | 0.028997
927 | 0.027155
928 | 0.031876
929 | 0.032857
930 | 0.034771
931 | 0.036699
932 | 0.040543
933 | 0.046231
934 | 0.049109
935 | 0.05672
936 | 0.06815
937 | 0.076764
938 | 0.082549
939 | 0.091172
940 | 0.092229
941 | 0.095163
942 | 0.091476
943 | 0.087757
944 | 0.082126
945 | 0.071691
946 | 0.059319
947 | 0.054557
948 | 0.046977
949 | 0.04123
950 | 0.039353
951 | 0.038412
952 | 0.037498
953 | 0.03366
954 | 0.02792
955 | 0.026973
956 | 0.027001
957 | 0.024116
958 | 0.024136
959 | 0.029943
960 | 0.03094
961 | 0.029026
962 | 0.024208
963 | 0.026143
964 | 0.029077
965 | 0.028126
966 | 0.031061
967 | 0.037869
968 | 0.043734
969 | 0.042783
970 | 0.043782
971 | 0.049642
972 | 0.053573
973 | 0.061387
974 | 0.072178
975 | 0.083903
976 | 0.10346
977 | 0.121114
978 | 0.136802
979 | 0.152527
980 | 0.179974
981 | 0.201477
982 | 0.222272
983 | 0.239082
984 | 0.249917
985 | 0.251973
986 | 0.244261
987 | 0.231586
988 | 0.216922
989 | 0.202431
990 | 0.188655
991 | 0.177938
992 | 0.168155
993 | 0.159392
994 | 0.149606
995 | 0.142854
996 | 0.139906
997 | 0.137961
998 | 0.136037
999 | 0.137119
1000 | 0.140081