## Transmission
Schneider-Kreuznach LP 610 HT
Wavelength (nm) | Transmission (%)
350 | 0.013548
351 | 0.013548
352 | 0.031925
353 | 0.045468
354 | 0.051268
355 | 0.019352
356 | 0.018381
357 | 0.008707
358 | 0.022252
359 | 0.036759
360 | 0.043533
361 | 0.056106
362 | 0.040623
363 | 0.020308
364 | 0.023214
365 | 0.02515
366 | 0.009674
367 | 0.011603
368 | 0.036744
369 | 0.051251
370 | 0.047369
371 | 0.023202
372 | 0.043511
373 | 0.03868
374 | 0.035756
375 | 0.005799
376 | 0.05995
377 | 0.048369
378 | 0.048299
379 | 0.018383
380 | 0.039664
381 | 0.016463
382 | 0.031006
383 | 0.037683
384 | 0.046371
385 | 0.04915
386 | 0.047278
387 | 0.049209
388 | 0.041494
389 | 0.037622
390 | 0.031852
391 | 0.02894
392 | 0.028955
393 | 0.030871
394 | 0.034743
395 | 0.027983
396 | 0.023166
397 | 0.026058
398 | 0.024138
399 | 0.027986
400 | 0.028955
401 | 0.037638
402 | 0.040544
403 | 0.041495
404 | 0.054043
405 | 0.078166
406 | 0.106163
407 | 0.13117
408 | 0.139903
409 | 0.132163
410 | 0.114804
411 | 0.093576
412 | 0.085858
413 | 0.079065
414 | 0.080041
415 | 0.078089
416 | 0.081946
417 | 0.087687
418 | 0.090581
419 | 0.097248
420 | 0.107013
421 | 0.115513
422 | 0.137593
423 | 0.175081
424 | 0.21537
425 | 0.265214
426 | 0.304468
427 | 0.292782
428 | 0.252351
429 | 0.187918
430 | 0.13415
431 | 0.095776
432 | 0.084206
433 | 0.068847
434 | 0.060194
435 | 0.046787
436 | 0.040089
437 | 0.033386
438 | 0.032411
439 | 0.02763
440 | 0.030471
441 | 0.038088
442 | 0.050444
443 | 0.040931
444 | 0.042827
445 | 0.05614
446 | 0.07135
447 | 0.108488
448 | 0.170298
449 | 0.260709
450 | 0.289259
451 | 0.226453
452 | 0.14367
453 | 0.085633
454 | 0.060881
455 | 0.045663
456 | 0.03518
457 | 0.040893
458 | 0.038979
459 | 0.027565
460 | 0.021849
461 | 0.020895
462 | 0.021838
463 | 0.021833
464 | 0.024667
465 | 0.028456
466 | 0.029391
467 | 0.022754
468 | 0.023687
469 | 0.025574
470 | 0.026507
471 | 0.028396
472 | 0.035006
473 | 0.042567
474 | 0.042562
475 | 0.033098
476 | 0.031199
477 | 0.027413
478 | 0.025515
479 | 0.023627
480 | 0.02551
481 | 0.024564
482 | 0.023616
483 | 0.016058
484 | 0.014161
485 | 0.01605
486 | 0.0151
487 | 0.013213
488 | 0.020761
489 | 0.022652
490 | 0.016989
491 | 0.014155
492 | 0.016987
493 | 0.012273
494 | 0.01416
495 | 0.016049
496 | 0.021709
497 | 0.02171
498 | 0.020765
499 | 0.018881
500 | 0.01982
501 | 0.016989
502 | 0.018877
503 | 0.021709
504 | 0.026424
505 | 0.030193
506 | 0.024533
507 | 0.024528
508 | 0.025476
509 | 0.025473
510 | 0.028306
511 | 0.027358
512 | 0.03113
513 | 0.034904
514 | 0.035846
515 | 0.033953
516 | 0.031124
517 | 0.033008
518 | 0.033948
519 | 0.033005
520 | 0.032061
521 | 0.038664
522 | 0.035834
523 | 0.03394
524 | 0.030173
525 | 0.029225
526 | 0.032053
527 | 0.03016
528 | 0.034876
529 | 0.036762
530 | 0.03581
531 | 0.032983
532 | 0.032982
533 | 0.033925
534 | 0.033923
535 | 0.035809
536 | 0.040519
537 | 0.03769
538 | 0.043346
539 | 0.043356
540 | 0.046175
541 | 0.049945
542 | 0.053713
543 | 0.058432
544 | 0.064098
545 | 0.073544
546 | 0.076402
547 | 0.082077
548 | 0.090578
549 | 0.100025
550 | 0.109462
551 | 0.124578
552 | 0.144413
553 | 0.159491
554 | 0.179281
555 | 0.196262
556 | 0.218922
557 | 0.246212
558 | 0.274451
559 | 0.308505
560 | 0.383116
561 | 0.41581
562 | 0.454378
563 | 0.493823
564 | 0.534981
565 | 0.578214
566 | 0.627717
567 | 0.676502
568 | 0.729659
569 | 0.787468
570 | 0.847044
571 | 0.907393
572 | 0.971183
573 | 1.041901
574 | 1.11839
575 | 1.201766
576 | 1.296215
577 | 1.396161
578 | 1.504845
579 | 1.618611
580 | 1.755104
581 | 1.901985
582 | 2.066284
583 | 2.252056
584 | 2.459821
585 | 2.691002
586 | 2.953325
587 | 3.241476
588 | 3.573735
589 | 3.941714
590 | 4.364816
591 | 4.838546
592 | 5.380472
593 | 5.994071
594 | 6.685624
595 | 7.474554
596 | 8.375037
597 | 9.396449
598 | 10.563646
599 | 11.889411
600 | 13.411583
601 | 15.152045
602 | 17.1294
603 | 19.380095
604 | 21.913373
605 | 24.796247
606 | 28.040118
607 | 31.619866
608 | 35.635801
609 | 39.97957
610 | 44.70611
611 | 49.798931
612 | 55.103825
613 | 60.501293
614 | 65.89539
615 | 71.156218
616 | 76.140726
617 | 80.707262
618 | 84.760291
619 | 88.182161
620 | 91.015136
621 | 93.326398
622 | 95.059523
623 | 96.331289
624 | 97.249008
625 | 97.759421
626 | 98.05187
627 | 98.164943
628 | 98.123297
629 | 98.032917
630 | 97.91659
631 | 97.80858
632 | 97.681117
633 | 97.59269
634 | 97.547147
635 | 97.495259
636 | 97.489001
637 | 97.451098
638 | 97.441679
639 | 97.448806
640 | 97.455553
641 | 97.435567
642 | 97.421296
643 | 97.3974
644 | 97.356269
645 | 97.300554
646 | 97.204141
647 | 97.164562
648 | 97.056904
649 | 96.950558
650 | 96.855525
651 | 96.749141
652 | 96.643968
653 | 96.575047
654 | 96.476706
655 | 96.43825
656 | 96.393964
657 | 96.367894
658 | 96.354238
659 | 96.389845
660 | 96.415491
661 | 96.490455
662 | 96.566153
663 | 96.68193
664 | 96.777863
665 | 96.90768
666 | 97.021632
667 | 97.168765
668 | 97.315756
669 | 97.429294
670 | 97.575996
671 | 97.711882
672 | 97.817882
673 | 97.912965
674 | 98.01011
675 | 98.081695
676 | 98.135281
677 | 98.16418
678 | 98.183515
679 | 98.168662
680 | 98.15406
681 | 98.11445
682 | 98.066286
683 | 98.010769
684 | 97.952434
685 | 97.89289
686 | 97.82148
687 | 97.736052
688 | 97.659938
689 | 97.588074
690 | 97.519507
691 | 97.462452
692 | 97.412157
693 | 97.379725
694 | 97.366573
695 | 97.326223
696 | 97.315033
697 | 97.339955
698 | 97.375182
699 | 97.397949
700 | 97.438068
701 | 97.485662
702 | 97.560976
703 | 97.633454
704 | 97.708604
705 | 97.793763
706 | 97.86824
707 | 97.953118
708 | 98.037238
709 | 98.09516
710 | 98.172902
711 | 98.242189
712 | 98.291871
713 | 98.344858
714 | 98.387024
715 | 98.433589
716 | 98.451327
717 | 98.452725
718 | 98.464968
719 | 98.440005
720 | 98.416077
721 | 98.390309
722 | 98.362629
723 | 98.313336
724 | 98.265023
725 | 98.187836
726 | 98.12796
727 | 98.078678
728 | 98.037373
729 | 97.938982
730 | 97.889034
731 | 97.831345
732 | 97.7625
733 | 97.718007
734 | 97.666345
735 | 97.614176
736 | 97.597484
737 | 97.54909
738 | 97.524605
739 | 97.529753
740 | 97.495164
741 | 97.467489
742 | 97.496112
743 | 97.494248
744 | 97.498922
745 | 97.520342
746 | 97.53113
747 | 97.558918
748 | 97.58539
749 | 97.616486
750 | 97.621416
751 | 97.65975
752 | 97.700871
753 | 97.728575
754 | 97.719199
755 | 97.759292
756 | 97.779864
757 | 97.797542
758 | 97.783058
759 | 97.798694
760 | 97.804758
761 | 97.795285
762 | 97.783803
763 | 97.755253
764 | 97.731444
765 | 97.696809
766 | 97.649059
767 | 97.624132
768 | 97.597488
769 | 97.536385
770 | 97.50791
771 | 97.44166
772 | 97.410831
773 | 97.35908
774 | 97.362842
775 | 97.292889
776 | 97.270592
777 | 97.232802
778 | 97.219935
779 | 97.198669
780 | 97.187409
781 | 97.145711
782 | 97.146215
783 | 97.174253
784 | 97.19608
785 | 97.211757
786 | 97.233491
787 | 97.269826
788 | 97.280128
789 | 97.33614
790 | 97.404072
791 | 97.478334
792 | 97.535413
793 | 97.616411
794 | 97.688638
795 | 97.760742
796 | 97.823455
797 | 97.868052
798 | 97.972251
799 | 98.103228
800 | 98.15421
801 | 98.261577
802 | 98.370236
803 | 98.483338
804 | 98.561038
805 | 98.595881
806 | 98.69397
807 | 98.754846
808 | 98.812101
809 | 98.847214
810 | 98.893919
811 | 98.94053
812 | 98.967823
813 | 98.997717
814 | 98.995601
815 | 98.999225
816 | 98.99252
817 | 98.982363
818 | 98.946965
819 | 98.940049
820 | 98.898604
821 | 98.835419
822 | 98.799791
823 | 98.766871
824 | 98.681019
825 | 98.622027
826 | 98.542183
827 | 98.465964
828 | 98.372224
829 | 98.301578
830 | 98.215589
831 | 98.128802
832 | 98.043187
833 | 97.953188
834 | 97.872211
835 | 97.807548
836 | 97.719408
837 | 97.660768
838 | 97.585562
839 | 97.523379
840 | 97.476418
841 | 97.423062
842 | 97.356529
843 | 97.304028
844 | 97.260644
845 | 97.252991
846 | 97.209996
847 | 97.244946
848 | 97.199979
849 | 97.200838
850 | 97.220476
851 | 97.210623
852 | 97.228123
853 | 97.238134
854 | 97.274947
855 | 97.276643
856 | 97.315571
857 | 97.335951
858 | 97.395514
859 | 97.391457
860 | 97.402233
861 | 97.456436
862 | 97.49464
863 | 97.557694
864 | 97.596691
865 | 97.65539
866 | 97.685813
867 | 97.725669
868 | 97.786349
869 | 97.829544
870 | 97.871212
871 | 97.895212
872 | 97.907813
873 | 97.945982
874 | 97.976922
875 | 97.974472
876 | 98.007143
877 | 98.028159
878 | 98.040612
879 | 97.99624
880 | 98.02624
881 | 98.019404
882 | 98.028285
883 | 98.001502
884 | 97.97997
885 | 97.957176
886 | 97.932435
887 | 97.911858
888 | 97.8955
889 | 97.83628
890 | 97.788957
891 | 97.784459
892 | 97.771949
893 | 97.68526
894 | 97.650977
895 | 97.665593
896 | 97.607411
897 | 97.570973
898 | 97.543706
899 | 97.474174
900 | 97.422708
901 | 97.38028
902 | 97.335479
903 | 97.329565
904 | 97.323362
905 | 97.259306
906 | 97.268434
907 | 97.227191
908 | 97.224757
909 | 97.207259
910 | 97.26333
911 | 97.232203
912 | 97.221475
913 | 97.216042
914 | 97.230952
915 | 97.246553
916 | 97.262565
917 | 97.247393
918 | 97.239515
919 | 97.240757
920 | 97.313727
921 | 97.338747
922 | 97.394824
923 | 97.395947
924 | 97.417158
925 | 97.441979
926 | 97.452792
927 | 97.466867
928 | 97.494686
929 | 97.549414
930 | 97.527646
931 | 97.529339
932 | 97.545545
933 | 97.555178
934 | 97.519575
935 | 97.500828
936 | 97.481136
937 | 97.471623
938 | 97.421886
939 | 97.374962
940 | 97.253738
941 | 97.238653
942 | 97.199139
943 | 97.132038
944 | 97.042998
945 | 96.913092
946 | 96.821215
947 | 96.709387
948 | 96.579284
949 | 96.428805
950 | 96.287163
951 | 96.122104
952 | 95.973167
953 | 95.768464
954 | 95.588497
955 | 95.358432
956 | 95.161548
957 | 94.956989
958 | 94.711615
959 | 94.49549
960 | 94.278078
961 | 94.013826
962 | 93.746996
963 | 93.486583
964 | 93.234076
965 | 92.941299
966 | 92.701275
967 | 92.447104
968 | 92.147161
969 | 91.915329
970 | 91.576795
971 | 91.290014
972 | 91.090311
973 | 90.790597
974 | 90.448277
975 | 90.221096
976 | 89.984324
977 | 89.766774
978 | 89.512332
979 | 89.273274
980 | 89.07058
981 | 88.826337
982 | 88.608017
983 | 88.401968
984 | 88.193543
985 | 88.004735
986 | 87.825514
987 | 87.668196
988 | 87.526286
989 | 87.355706
990 | 87.218369
991 | 87.096496
992 | 86.971673
993 | 86.890413
994 | 86.808311
995 | 86.734498
996 | 86.676707
997 | 86.602054
998 | 86.565889
999 | 86.576569
1000 | 86.570462
1001 | 86.594569
1002 | 86.584123
1003 | 86.597978
1004 | 86.615226
1005 | 86.682261
1006 | 86.699834
1007 | 86.849888
1008 | 86.919965
1009 | 87.061545
1010 | 87.207027
1011 | 87.328156
1012 | 87.487455
1013 | 87.632857
1014 | 87.789126
1015 | 87.981183
1016 | 88.169145
1017 | 88.377488
1018 | 88.552621
1019 | 88.778549
1020 | 88.988927
1021 | 89.25855
1022 | 89.470628
1023 | 89.73197
1024 | 89.962328
1025 | 90.223531
1026 | 90.473653
1027 | 90.741423
1028 | 91.001823
1029 | 91.324551
1030 | 91.524322
1031 | 91.745638
1032 | 92.02791
1033 | 92.392096
1034 | 92.648573
1035 | 92.797289
1036 | 93.097216
1037 | 93.434844
1038 | 93.571713
1039 | 93.811667
1040 | 94.071927
1041 | 94.310122
1042 | 94.529881
1043 | 94.717631
1044 | 94.914115
1045 | 95.152147
1046 | 95.301706
1047 | 95.457468
1048 | 95.616695
1049 | 95.747149
1050 | 95.894059
1051 | 95.971525
1052 | 96.046096
1053 | 96.169009
1054 | 96.228276
1055 | 96.28577
1056 | 96.272133
1057 | 96.291521
1058 | 96.311499
1059 | 96.297672
1060 | 96.264744
1061 | 96.224828
1062 | 96.168564
1063 | 96.12331
1064 | 95.978306
1065 | 95.86429
1066 | 95.799332
1067 | 95.637909
1068 | 95.495575
1069 | 95.32953
1070 | 95.196164
1071 | 94.959664
1072 | 94.725027
1073 | 94.514168
1074 | 94.361526
1075 | 94.126249
1076 | 93.896525
1077 | 93.632062
1078 | 93.387472
1079 | 93.102466
1080 | 92.889566
1081 | 92.602783
1082 | 92.316916
1083 | 92.061463
1084 | 91.759014
1085 | 91.531576
1086 | 91.199788
1087 | 90.923844
1088 | 90.689411
1089 | 90.337503
1090 | 90.068409
1091 | 89.776631
1092 | 89.500423
1093 | 89.233163
1094 | 89.011909
1095 | 88.68945
1096 | 88.392365
1097 | 88.109828
1098 | 87.934095
1099 | 87.646775
1100 | 87.368514