## Transmission
Schneider-Kreuznach BP 660-60 HT
Wavelength (nm) | Transmission (%)
350 | 4.377459476e-05
351 | 3.22541076e-05
352 | 3.468382479e-05
353 | 9.951090308e-05
354 | 0.0001109093
355 | 8.474275705e-05
356 | 4.845323901e-05
357 | 6.022142532e-05
358 | 3.892997144e-05
359 | 1.028104434e-05
360 | 8.8241042e-06
361 | 1.816654867e-05
362 | 1.46338014e-05
363 | 5.46513574e-06
364 | 1.26114164e-06
365 | 4.372579e-06
366 | 2.67340608e-06
367 | 7.06145059e-06
368 | 2.647557198e-05
369 | 7.892408382e-05
370 | 0.0002098134
371 | 0.0003361472858
372 | 0.0003531671
373 | 0.0003106392
374 | 0.0002330103
375 | 0.0001530097317
376 | 0.00036865
377 | 0.0004075169
378 | 0.0004143495
379 | 0.0001975783608
380 | 0.0001426637
381 | 0.0001030202
382 | 0.0002466184
383 | 0.0004655937
384 | 0.0005122886
385 | 0.001044046
386 | 0.0009903492
387 | 0.0009458494
388 | 0.001392487
389 | 0.002061707
390 | 0.004251834
391 | 0.008484202
392 | 0.01227466
393 | 0.0201451
394 | 0.02368195
395 | 0.02245055
396 | 0.02293971
397 | 0.02997382
398 | 0.03728024
399 | 0.04944609
400 | 0.04826414
401 | 0.04462286
402 | 0.04137079
403 | 0.02968816
404 | 0.02321903
405 | 0.01942294
406 | 0.01942382
407 | 0.01954233
408 | 0.02063663
409 | 0.02250065
410 | 0.02043927
411 | 0.01743401
412 | 0.0191708
413 | 0.02295923
414 | 0.02419973
415 | 0.0300436
416 | 0.03849864
417 | 0.0549359
418 | 0.07669219
419 | 0.1041595
420 | 0.1439888
421 | 0.180135
422 | 0.1894528
423 | 0.173889
424 | 0.1622589
425 | 0.1416868
426 | 0.1252177
427 | 0.1119079
428 | 0.1045148
429 | 0.0997972
430 | 0.1026455
431 | 0.1016399
432 | 0.1185125
433 | 0.1222522
434 | 0.1338707
435 | 0.1350273
436 | 0.1485617
437 | 0.1797361
438 | 0.2107462
439 | 0.2555688
440 | 0.3079935
441 | 0.3467614
442 | 0.3292194
443 | 0.2699953
444 | 0.2021464
445 | 0.1472647
446 | 0.1093461
447 | 0.08661084
448 | 0.07516837
449 | 0.06385685
450 | 0.04883154
451 | 0.03943309
452 | 0.0366075
453 | 0.03568371
454 | 0.03565236
455 | 0.03281281
456 | 0.04213765
457 | 0.04775758
458 | 0.04775182
459 | 0.046841
460 | 0.05901188
461 | 0.0768304
462 | 0.1020313
463 | 0.159205
464 | 0.2519733
465 | 0.3545997
466 | 0.372001
467 | 0.2757359
468 | 0.1714503
469 | 0.1092595
470 | 0.0733691
471 | 0.05353704
472 | 0.04499475
473 | 0.0439937
474 | 0.03930336
475 | 0.03091891
476 | 0.02720692
477 | 0.02160358
478 | 0.02160261
479 | 0.02064261
480 | 0.02340013
481 | 0.02985993
482 | 0.02974683
483 | 0.02318959
484 | 0.02501377
485 | 0.02598746
486 | 0.03162358
487 | 0.03265225
488 | 0.03649266
489 | 0.04315961
490 | 0.03943937
491 | 0.03568211
492 | 0.0337891
493 | 0.02909627
494 | 0.02345469
495 | 0.02065248
496 | 0.02253658
497 | 0.0234894
498 | 0.02160889
499 | 0.0140925
500 | 0.01406771
501 | 0.01311046
502 | 0.01309104
503 | 0.01214563
504 | 0.01401037015
505 | 0.01401395
506 | 0.01402708
507 | 0.009356979
508 | 0.00936492
509 | 0.01123091
510 | 0.01028261
511 | 0.01212214
512 | 0.01208949
513 | 0.01670273
514 | 0.01389682
515 | 0.01296441
516 | 0.01205076
517 | 0.01300038
518 | 0.0130387
519 | 0.01494279
520 | 0.01498091
521 | 0.02251169
522 | 0.02159517
523 | 0.01877183
524 | 0.02063959
525 | 0.02061763
526 | 0.02153606
527 | 0.02431747
528 | 0.02619224
529 | 0.03273976
530 | 0.0327452
531 | 0.02902207
532 | 0.02715928
533 | 0.02904614
534 | 0.02904773
535 | 0.03092817
536 | 0.03187312
537 | 0.03656443
538 | 0.03563657
539 | 0.02908664
540 | 0.03003078
541 | 0.02815774
542 | 0.02814874
543 | 0.02719854
544 | 0.02905235
545 | 0.03277619004
546 | 0.03555044
547 | 0.0289752
548 | 0.02894831
549 | 0.02987415
550 | 0.02895218
551 | 0.03177718
552 | 0.03556158
553 | 0.03748455
554 | 0.04034607
555 | 0.03474787
556 | 0.03758326
557 | 0.04225529
558 | 0.04221313
559 | 0.04967119
560 | 0.08518598
561 | 0.08774926
562 | 0.08954659
563 | 0.08849636
564 | 0.09497957
565 | 0.09876432
566 | 0.1053937
567 | 0.1129332
568 | 0.126119
569 | 0.1383127
570 | 0.1476534
571 | 0.1586679
572 | 0.174189
573 | 0.1923725
574 | 0.211258
575 | 0.232817
576 | 0.2595765
577 | 0.2856024
578 | 0.3114416
579 | 0.3450519
580 | 0.3784641
581 | 0.4175735
582 | 0.4571342
583 | 0.5017695
584 | 0.546814
585 | 0.5974747
586 | 0.6452858
587 | 0.69758
588 | 0.7475926
589 | 0.8064309
590 | 0.8636012
591 | 0.925288
592 | 0.9890819
593 | 1.060535
594 | 1.133497
595 | 1.211624
596 | 1.294578
597 | 1.390746
598 | 1.492684
599 | 1.606166
600 | 1.731561
601 | 1.870998
602 | 2.024664
603 | 2.191416
604 | 2.376105
605 | 2.586317
606 | 2.82024
607 | 3.082575
608 | 3.376006
609 | 3.711366
610 | 4.083713
611 | 4.504642
612 | 4.978446
613 | 5.512116
614 | 6.112463
615 | 6.80155
616 | 7.581633
617 | 8.471303
618 | 9.461964
619 | 10.59514
620 | 11.87579
621 | 13.34444
622 | 14.9971
623 | 16.87803
624 | 19.02342
625 | 21.44134
626 | 24.15991
627 | 27.22536
628 | 30.64139
629 | 34.40214
630 | 38.5524
631 | 43.01295
632 | 47.76515
633 | 52.71347
634 | 57.87688
635 | 63.00837
636 | 68.13049
637 | 72.95947
638 | 77.49903
639 | 81.55898
640 | 85.18443
641 | 88.26485
642 | 90.81905
643 | 92.81994
644 | 94.3951
645 | 95.47108
646 | 96.21938
647 | 96.7093
648 | 96.90934
649 | 97.01786
650 | 96.91609
651 | 96.89605
652 | 96.74922
653 | 96.64595
654 | 96.53791
655 | 96.53773
656 | 96.50526
657 | 96.53493
658 | 96.58628
659 | 96.62457
660 | 96.67093
661 | 96.79899
662 | 96.73289
663 | 96.71898
664 | 96.68355
665 | 96.62859
666 | 96.49915
667 | 96.45265
668 | 96.30862
669 | 96.22313
670 | 96.21331
671 | 96.20246
672 | 96.15264
673 | 96.1164
674 | 96.08436
675 | 96.05855
676 | 95.91335
677 | 95.77012
678 | 95.58114
679 | 95.3541
680 | 95.16737
681 | 94.90897
682 | 94.65927
683 | 94.35303
684 | 93.90063
685 | 93.03706
686 | 91.76472
687 | 89.5273
688 | 86.24159
689 | 81.549
690 | 75.46859
691 | 68.22788
692 | 60.32422
693 | 52.22727
694 | 44.49702
695 | 37.42163
696 | 31.33914
697 | 26.22399
698 | 22.01854
699 | 18.55773
700 | 15.76295
701 | 13.51343
702 | 11.68164
703 | 10.21779
704 | 9.008263
705 | 8.032013
706 | 7.221629
707 | 6.53996
708 | 5.964179
709 | 5.461361
710 | 5.018402
711 | 4.606709
712 | 4.224491
713 | 3.852629
714 | 3.493858
715 | 3.13694
716 | 2.79465
717 | 2.467897
718 | 2.162067
719 | 1.882522
720 | 1.631302
721 | 1.409272
722 | 1.214603
723 | 1.048617
724 | 0.9084992
725 | 0.7921905
726 | 0.6941537
727 | 0.6115121
728 | 0.5474378
729 | 0.4937582
730 | 0.4462966
731 | 0.4057817
732 | 0.3732295
733 | 0.3478564
734 | 0.3267456
735 | 0.3118858
736 | 0.2978891
737 | 0.2917364
738 | 0.2847637
739 | 0.2786706
740 | 0.2778026
741 | 0.2803913
742 | 0.2847629
743 | 0.2918671
744 | 0.304913
745 | 0.3198857
746 | 0.3339085
747 | 0.3505017
748 | 0.3687345
749 | 0.387888
750 | 0.4032713
751 | 0.4108675
752 | 0.4140074
753 | 0.4057692
754 | 0.386852
755 | 0.355781
756 | 0.3203863
757 | 0.2877321
758 | 0.2551218
759 | 0.2260966
760 | 0.2005703
761 | 0.1803327
762 | 0.1619233
763 | 0.1452467
764 | 0.1320851
765 | 0.1215884
766 | 0.1145556
767 | 0.1084238
768 | 0.1040034
769 | 0.1039697
770 | 0.1030587
771 | 0.09782654
772 | 0.09948809
773 | 0.1011764
774 | 0.1046085
775 | 0.1097585
776 | 0.1174876
777 | 0.1286932
778 | 0.1416225
779 | 0.1545563
780 | 0.1786076
781 | 0.206999
782 | 0.2448673
783 | 0.2887784
784 | 0.3316496
785 | 0.3548672
786 | 0.3494495
787 | 0.3097441
788 | 0.2588446
789 | 0.2088072
790 | 0.1657111
791 | 0.135584
792 | 0.1105692
793 | 0.09424359
794 | 0.08304682
795 | 0.07185665
796 | 0.03759105
797 | 0.03496888
798 | 0.02983119
799 | 0.02725584
800 | 0.02809484
801 | 0.02637039
802 | 0.02210792
803 | 0.01783906
804 | 0.01782002
805 | 0.01610811
806 | 0.01779639
807 | 0.01524118
808 | 0.01946506
809 | 0.02031102522
810 | 0.0186077
811 | 0.01436796
812 | 0.01775188
813 | 0.01774681
814 | 0.01943206
815 | 0.01943539
816 | 0.02872693
817 | 0.03127134
818 | 0.0312753
819 | 0.03890784
820 | 0.04567749
821 | 0.05584865
822 | 0.0685879
823 | 0.07795573
824 | 0.08647424
825 | 0.08484301
826 | 0.07387349
827 | 0.05692774
828 | 0.04251407
829 | 0.03149064
830 | 0.02385137
831 | 0.01704754
832 | 0.01621523
833 | 0.01622211
834 | 0.01452732
835 | 0.0102628
836 | 0.007702676
837 | 0.006851837
838 | 0.004285867
839 | 0.006004356
840 | 0.008580304
841 | 0.01202271
842 | 0.005154966
843 | 0.004297582
844 | 0.005158736341
845 | 0.001721035
846 | 0.001720607
847 | 0.001722159
848 | 0.006026349
849 | 0.006891198
850 | 0.008612599833
851 | 0.003444644
852 | 0.003446279
853 | 0.003445008
854 | 0.001723292025
855 | 0.001722582
856 | 0.006025415
857 | 0.006885664
858 | 0.006026378
859 | 0.002581846
860 | 0.002580393
861 | 0.003440761
862 | 0.004300196
863 | 0.003439647
864 | 0.005158869
865 | 0.007739742
866 | 0.006017152
867 | 0.005158611
868 | 0.006020762
869 | 0.007740468
870 | 0.006882357
871 | 0.01118733
872 | 0.01290984
873 | 0.02066503
874 | 0.03015588
875 | 0.04568889
876 | 0.07329417
877 | 0.09666851
878 | 0.08464426
879 | 0.05531789
880 | 0.0294205
881 | 0.02337575
882 | 0.01733536
883 | 0.01127423
884 | 0.009548227
885 | 0.00607734
886 | 0.006081564
887 | 0.00782064
888 | 0.00695532
889 | 0.007822798
890 | 0.009573928
891 | 0.006089945
892 | 0.004353439
893 | 0.004351171
894 | 0.004357357
895 | 0.003485572
896 | 0.005231754
897 | 0.008719049
898 | 0.006115296
899 | 0.003489787
900 | 0.005236325
901 | 0.003489737
902 | 0.006108975
903 | 0.003492289
904 | 0.006117368
905 | 0.006116115
906 | 0.005249409
907 | 0.003497895
908 | 0.003497603
909 | 0.00350044095
910 | 0.002628855
911 | 0.001751763
912 | 0.002628328
913 | 0.003506642
914 | 0.002632153
915 | 0
916 | 0
917 | 0
918 | 0
919 | 0
920 | 0.001761714
921 | 0.001762914
922 | 0
923 | 0
924 | 0
925 | 0
926 | 0
927 | 0
928 | 0.004436214
929 | 0.002662872
930 | 0.0008884265
931 | 0
932 | 0
933 | 0
934 | 0.001782014
935 | 0
936 | 0.005357378
937 | 0.007149208
938 | 0.003576505
939 | 0.003578773
940 | 0.002684883762
941 | 0.004476924
942 | 0.005378267
943 | 0.005386437
944 | 0.006290398595
945 | 0.01618302
946 | 0.02070602
947 | 0.01981593
948 | 0.02525272
949 | 0.02979058
950 | 0.03072264
951 | 0.02803468
952 | 0.02354699
953 | 0.02445853
954 | 0.01995975
955 | 0.01271022
956 | 0.009089789
957 | 0.007273772
958 | 0.003642438
959 | 0.008203837
960 | 0.008211947
961 | 0.01369778
962 | 0.01462189
963 | 0.00182986
964 | 0.002746852
965 | 0.002747141
966 | 0.0009175108
967 | 0.0009170182665
968 | 0.006422603
969 | 0.01101477
970 | 0.01285508
971 | 0.003674961
972 | 0
973 | 0.005519375
974 | 0.0009190878
975 | 0.002757774
976 | 0.0073544288
977 | 0.01194648
978 | 0.009189935
979 | 0.004594349
980 | 0.001836015
981 | 0.001834481
982 | 0.003665714
983 | 0
984 | 0.002746072
985 | 0.004571793
986 | 0.002740626
987 | 0.0009123152245
988 | 0.0009113069
989 | 0
990 | 0
991 | 0
992 | 0.000904329591
993 | 0.004518886
994 | 0.004509245
995 | 0.004501131
996 | 0.0008979436
997 | 0.001792178
998 | 0.000894009792
999 | 0
1000 | 0.001779588