## Transmission
Schneider-Kreuznach 010
Wavelength (nm) | Transmission (%) I 010 MRC | Transmission (%) I 010 E
300 | 0.0002238973 | 0.0004614091
301 | 0.0002193569 | 0.0004616695
302 | 0.0002154905 | 0.0004619321
303 | 0.0002122563 | 0.0004621966
304 | 0.000209615 | 0.0004624629
305 | 0.0002075302 | 0.0004627309
306 | 0.0002059683 | 0.0004630004
307 | 0.0002048988 | 0.0004632713
308 | 0.0002042904 | 0.0004635435
309 | 0.0002041159 | 0.0004638169
310 | 0.000204358 | 0.0004640913
311 | 0.0002049959 | 0.0004643666
312 | 0.0002060114 | 0.0004646428
313 | 0.0002073873 | 0.0004649196
314 | 0.0002091084 | 0.000465197
315 | 0.0002111605 | 0.0004654749
316 | 0.0002135306 | 0.0004657531
317 | 0.0002162063 | 0.0004660317
318 | 0.0002191761 | 0.0004663104
319 | 0.0002224289 | 0.0004665892
320 | 0.0002259541 | 0.000466868
321 | 0.000229738 | 0.0004671467
322 | 0.0002337733 | 0.0004674253
323 | 0.0002380495 | 0.0004677036
324 | 0.000242556 | 0.0004679816
325 | 0.000247282 | 0.0004682591
326 | 0.0002522129 | 0.0004685362
327 | 0.0002573408 | 0.0004688127
328 | 0.0002626539 | 0.0004690886
329 | 0.0002681397 | 0.0004693638
330 | 0.0002737857 | 0.0004696383
331 | 0.0002795785 | 0.0004699119
332 | 0.0002855046 | 0.0004701846
333 | 0.0002915497 | 0.0004704564
334 | 0.0002976995 | 0.0004707273
335 | 0.0003039369 | 0.000470997
336 | 0.0003102484 | 0.0004712657
337 | 0.0003166191 | 0.0004715332
338 | 0.0003230334 | 0.0004717996
339 | 0.0003294755 | 0.0004720646
340 | 0.0003359298 | 0.0004723284
341 | 0.0003423779 | 0.0004725909
342 | 0.0003488072 | 0.000472852
343 | 0.0003552026 | 0.0004731116
344 | 0.0003615491 | 0.0004733699
345 | 0.0003678324 | 0.0004736266
346 | 0.0007515641 | 0.0009521813
347 | 0.002746864 | 0.003425938
348 | 0.007047738 | 0.008657795
349 | 0.01555892 | 0.01883575
350 | 0.01407321 | 0.03928753
351 | 0.02174464 | 0.05691467
352 | 0.03143141 | 0.07886139
353 | 0.0439463 | 0.1053391
354 | 0.05938222 | 0.1361493
355 | 0.07851122 | 0.1705802
356 | 0.09999473 | 0.2080212
357 | 0.12469948 | 0.2485789
358 | 0.1518583 | 0.2904084
359 | 0.18152114 | 0.3336138
360 | 0.21276327 | 0.3762428
361 | 0.24590475 | 0.4184998
362 | 0.27877811 | 0.4594573
363 | 0.31307944 | 0.49901
364 | 0.34682926 | 0.5361251
365 | 0.38119124 | 0.5711079
366 | 0.4144965 | 0.6036456
367 | 0.44739606 | 0.6333217
368 | 0.47954113 | 0.6613706
369 | 0.51040748 | 0.6863438
370 | 0.5402649 | 0.7093735
371 | 0.56850804 | 0.7300432
372 | 0.59573887 | 0.7487632
373 | 0.62106247 | 0.7661512
374 | 0.6445593 | 0.7819984
375 | 0.66810702 | 0.7958886
376 | 0.69022099 | 0.8082332
377 | 0.70927731 | 0.8189267
378 | 0.72970275 | 0.8290033
379 | 0.7482303 | 0.8385659
380 | 0.76646165 | 0.8468875
381 | 0.77909164 | 0.8553157
382 | 0.79419328 | 0.8620857
383 | 0.80940469 | 0.869584
384 | 0.82363003 | 0.8758375
385 | 0.83721661 | 0.8811564
386 | 0.8492395 | 0.8863715
387 | 0.8600898 | 0.8914824
388 | 0.87064291 | 0.8958649
389 | 0.87968359 | 0.899518
390 | 0.88846222 | 0.9030656
391 | 0.89660763 | 0.9065077
392 | 0.90427814 | 0.9100524
393 | 0.91059232 | 0.9130745
394 | 0.91681049 | 0.915782
395 | 0.92238928 | 0.9181744
396 | 0.92850119 | 0.9205646
397 | 0.9324895 | 0.9226393
398 | 0.93711132 | 0.9248158
399 | 0.94083162 | 0.9266766
400 | 0.94453497 | 0.9283258
401 | 0.94796801 | 0.9299721
402 | 0.95146756 | 0.9317202
403 | 0.9538301 | 0.9328381
404 | 0.95680391 | 0.9343713
405 | 0.95918282 | 0.9354831
406 | 0.96116059 | 0.9368011
407 | 0.96271162 | 0.9376973
408 | 0.96496367 | 0.9385904
409 | 0.96606215 | 0.9397945
410 | 0.96773824 | 0.9405765
411 | 0.96836727 | 0.9416697
412 | 0.9702825 | 0.9422356
413 | 0.97078304 | 0.9436371
414 | 0.97228402 | 0.9439869
415 | 0.97279131 | 0.9452776
416 | 0.97392117 | 0.9458307
417 | 0.97371698 | 0.9464856
418 | 0.97483872 | 0.9471373
419 | 0.97522751 | 0.9479958
420 | 0.97603382 | 0.9482211
421 | 0.97602757 | 0.9493887
422 | 0.97685406 | 0.9497126
423 | 0.97703372 | 0.9505589
424 | 0.97720509 | 0.9506663
425 | 0.97735346 | 0.9510859
426 | 0.97856597 | 0.9521334
427 | 0.97786389 | 0.9525469
428 | 0.97896732 | 0.9528521
429 | 0.978211 | 0.9535752
430 | 0.97898166 | 0.9538743
431 | 0.97935825 | 0.9539597
432 | 0.97902127 | 0.954358
433 | 0.9793549 | 0.954648
434 | 0.97945002 | 0.9548296
435 | 0.97950257 | 0.955219
436 | 0.97996088 | 0.9559216
437 | 0.97968145 | 0.9560945
438 | 0.97999366 | 0.9561589
439 | 0.98031891 | 0.9568531
440 | 0.98056127 | 0.9568064
441 | 0.9806742 | 0.9572841
442 | 0.98060378 | 0.9575481
443 | 0.9809213 | 0.9579149
444 | 0.98086957 | 0.9581734
445 | 0.98160294 | 0.9587458
446 | 0.9814345 | 0.9588933
447 | 0.98174175 | 0.9588269
448 | 0.98175701 | 0.9591802
449 | 0.98191521 | 0.9597422
450 | 0.98228632 | 0.9599847
451 | 0.98238336 | 0.9604359
452 | 0.98258569 | 0.9605676
453 | 0.98298681 | 0.960908
454 | 0.98312142 | 0.960929
455 | 0.98368767 | 0.9612644
456 | 0.98338447 | 0.9615974
457 | 0.98383908 | 0.9618223
458 | 0.98384649 | 0.9617275
459 | 0.98445295 | 0.9623705
460 | 0.98443414 | 0.9624824
461 | 0.98468438 | 0.9629092
462 | 0.98491517 | 0.9629106
463 | 0.9853657 | 0.9631212
464 | 0.98503204 | 0.9632237
465 | 0.98580711 | 0.9634298
466 | 0.98558195 | 0.963951
467 | 0.9861159 | 0.9640468
468 | 0.98575109 | 0.9637168
469 | 0.98605113 | 0.9643374
470 | 0.98619753 | 0.9646383
471 | 0.98673248 | 0.96409
472 | 0.98645527 | 0.9647042
473 | 0.9870118 | 0.9651046
474 | 0.98678307 | 0.9650793
475 | 0.98734793 | 0.965052
476 | 0.98732972 | 0.9651285
477 | 0.98776498 | 0.9657326
478 | 0.98794497 | 0.9653813
479 | 0.9876647 | 0.9658756
480 | 0.98790923 | 0.966156
481 | 0.98801001 | 0.9660107
482 | 0.98831357 | 0.9661813
483 | 0.98853346 | 0.96635
484 | 0.98872443 | 0.9669408
485 | 0.98879557 | 0.9667878
486 | 0.98878738 | 0.967057
487 | 0.98929056 | 0.9669003
488 | 0.98908034 | 0.9672719
489 | 0.98928032 | 0.9674297
490 | 0.98925047 | 0.9674797
491 | 0.9893713 | 0.9676339
492 | 0.98958397 | 0.9674684
493 | 0.98984648 | 0.9677253
494 | 0.98999676 | 0.9674502
495 | 0.99007804 | 0.9678098
496 | 0.9899471 | 0.9679557
497 | 0.99015892 | 0.9678878
498 | 0.99016845 | 0.9682425
499 | 0.99034007 | 0.9682774
500 | 0.99014788 | 0.9685229
501 | 0.99034105 | 0.9683426
502 | 0.9907245 | 0.968585
503 | 0.99050274 | 0.9684016
504 | 0.99060486 | 0.968641
505 | 0.99077659 | 0.9686667
506 | 0.99059482 | 0.9690093
507 | 0.9907871 | 0.9690321
508 | 0.99084745 | 0.9688413
509 | 0.99104093 | 0.9690734
510 | 0.9908083 | 0.9690919
511 | 0.99107043 | 0.9692152
512 | 0.99117304 | 0.9694432
513 | 0.99123296 | 0.9694576
514 | 0.99116345 | 0.9692585
515 | 0.99132506 | 0.9691641
516 | 0.99116479 | 0.9694929
517 | 0.99140761 | 0.9693959
518 | 0.99132769 | 0.9697221
519 | 0.99150988 | 0.9696226
520 | 0.99119697 | 0.9697341
521 | 0.99152079 | 0.9698443
522 | 0.99152156 | 0.9699534
523 | 0.99144104 | 0.9699551
524 | 0.99158387 | 0.9698495
525 | 0.99148354 | 0.9698488
526 | 0.99170625 | 0.9702715
527 | 0.99174734 | 0.9699502
528 | 0.99165798 | 0.9702645
529 | 0.99173855 | 0.9702593
530 | 0.99159706 | 0.9700407
531 | 0.99162896 | 0.9700334
532 | 0.99168084 | 0.9702371
533 | 0.99200372 | 0.9702276
534 | 0.99177209 | 0.9703231
535 | 0.9914504 | 0.9700993
536 | 0.99176338 | 0.9700867
537 | 0.99200575 | 0.9701792
538 | 0.99175352 | 0.9701645
539 | 0.99192733 | 0.970255
540 | 0.99196722 | 0.9702384
541 | 0.99184623 | 0.9702209
542 | 0.99194682 | 0.9704146
543 | 0.99233937 | 0.9702891
544 | 0.99222719 | 0.970587
545 | 0.99237831 | 0.970884
546 | 0.99233759 | 0.9708619
547 | 0.9922665 | 0.9706267
548 | 0.99200518 | 0.9707089
549 | 0.99236997 | 0.9710023
550 | 0.99243237 | 0.9706585
551 | 0.99261448 | 0.9710563
552 | 0.99228467 | 0.971029
553 | 0.99246798 | 0.9707888
554 | 0.99274286 | 0.9707599
555 | 0.99274535 | 0.9708362
556 | 0.99263607 | 0.9706997
557 | 0.99250899 | 0.9706685
558 | 0.99297488 | 0.9710606
559 | 0.99292184 | 0.9706037
560 | 0.99268315 | 0.9707823
561 | 0.99246454 | 0.970642
562 | 0.99244797 | 0.9708191
563 | 0.99305332 | 0.9708894
564 | 0.99307043 | 0.9709591
565 | 0.99280474 | 0.970604
566 | 0.99268988 | 0.9707782
567 | 0.99281637 | 0.9707398
568 | 0.99324338 | 0.9705947
569 | 0.99320913 | 0.970767
570 | 0.99263779 | 0.9705146
571 | 0.99294501 | 0.9703676
572 | 0.99287425 | 0.970538
573 | 0.99363629 | 0.9706017
574 | 0.99300261 | 0.9704529
575 | 0.99333691 | 0.9705154
576 | 0.99285069 | 0.9703654
577 | 0.99334523 | 0.9704268
578 | 0.99270311 | 0.9704875
579 | 0.99335292 | 0.9704418
580 | 0.99300679 | 0.9701835
581 | 0.99342709 | 0.9704545
582 | 0.99296177 | 0.9701952
583 | 0.99349927 | 0.9701473
584 | 0.99304353 | 0.9700989
585 | 0.99341083 | 0.9700499
586 | 0.99315116 | 0.9701064
587 | 0.99327125 | 0.9699505
588 | 0.99317564 | 0.9702178
589 | 0.99344243 | 0.9700609
590 | 0.99334616 | 0.9700095
591 | 0.99335675 | 0.9698517
592 | 0.9936207 | 0.9699053
593 | 0.99325889 | 0.9700642
594 | 0.99371872 | 0.9696933
595 | 0.99380595 | 0.9699573
596 | 0.9936989 | 0.9699031
597 | 0.99342344 | 0.9697427
598 | 0.99395969 | 0.9695819
599 | 0.99388256 | 0.9697382
600 | 0.99417502 | 0.9696824
601 | 0.99376167 | 0.9696262
602 | 0.99383875 | 0.9698871
603 | 0.9940248 | 0.9696185
604 | 0.99450463 | 0.9697728
605 | 0.99380628 | 0.9695035
606 | 0.99421749 | 0.9695512
607 | 0.99438478 | 0.9693869
608 | 0.99466824 | 0.9695397
609 | 0.99425513 | 0.9695864
610 | 0.9940875 | 0.9694211
611 | 0.9944022 | 0.9693613
612 | 0.99431444 | 0.9694069
613 | 0.99413571 | 0.9696636
614 | 0.99435123 | 0.9693913
615 | 0.99430314 | 0.969013
616 | 0.99429229 | 0.9693745
617 | 0.99421425 | 0.9691013
618 | 0.99438053 | 0.969145
619 | 0.99443991 | 0.9690827
620 | 0.99422386 | 0.9689144
621 | 0.99420464 | 0.9690629
622 | 0.99387113 | 0.9689997
623 | 0.99448987 | 0.9688306
624 | 0.99379322 | 0.9690839
625 | 0.99392097 | 0.9688086
626 | 0.99388289 | 0.9688501
627 | 0.99398112 | 0.96868
628 | 0.9937162 | 0.9685096
629 | 0.99385399 | 0.968656
630 | 0.99393445 | 0.9685908
631 | 0.99372733 | 0.9685254
632 | 0.99352226 | 0.9683541
633 | 0.99367935 | 0.9683939
634 | 0.99319019 | 0.9682222
635 | 0.99368034 | 0.9683671
636 | 0.99299641 | 0.9679838
637 | 0.99316273 | 0.9682339
638 | 0.99334886 | 0.9680614
639 | 0.99332266 | 0.9683111
640 | 0.99306837 | 0.9679271
641 | 0.99300898 | 0.9681763
642 | 0.99297061 | 0.967792
643 | 0.99282489 | 0.9678297
644 | 0.99242603 | 0.9676561
645 | 0.9926599 | 0.9679046
646 | 0.99236873 | 0.9677307
647 | 0.99247634 | 0.9676622
648 | 0.99199812 | 0.9675935
649 | 0.99212683 | 0.9674192
650 | 0.9917374 | 0.9675612
651 | 0.99218788 | 0.9674921
652 | 0.99160265 | 0.9675283
653 | 0.99162274 | 0.9674589
654 | 0.99130299 | 0.9674948
655 | 0.99149895 | 0.9674251
656 | 0.99121604 | 0.9671444
657 | 0.99100343 | 0.9671799
658 | 0.99071129 | 0.9672153
659 | 0.99058681 | 0.9671451
660 | 0.99048076 | 0.9670748
661 | 0.99062861 | 0.9671098
662 | 0.98991815 | 0.9667231
663 | 0.98988121 | 0.9668633
664 | 0.98974565 | 0.966898
665 | 0.98968045 | 0.9667218
666 | 0.9894959 | 0.9668616
667 | 0.98902086 | 0.9666852
668 | 0.98903331 | 0.9668248
669 | 0.98875242 | 0.9668589
670 | 0.9889492 | 0.966893
671 | 0.98829063 | 0.9667162
672 | 0.98764192 | 0.9666448
673 | 0.98810674 | 0.9662573
674 | 0.98748805 | 0.9663963
675 | 0.98732684 | 0.9666406
676 | 0.98701653 | 0.9663582
677 | 0.98671135 | 0.966497
678 | 0.98689467 | 0.9665304
679 | 0.98648859 | 0.9662479
680 | 0.98623639 | 0.9662811
681 | 0.9856022 | 0.9662091
682 | 0.98528367 | 0.9662422
683 | 0.984884 | 0.96617
684 | 0.98454641 | 0.9659926
685 | 0.98435145 | 0.966236
686 | 0.98407482 | 0.9659533
687 | 0.98374663 | 0.9656705
688 | 0.98335277 | 0.9661241
689 | 0.98306468 | 0.9660517
690 | 0.98278776 | 0.9657689
691 | 0.98248255 | 0.9656964
692 | 0.98207958 | 0.9658342
693 | 0.98160027 | 0.9656565
694 | 0.98139093 | 0.9657942
695 | 0.98085521 | 0.9655114
696 | 0.98061482 | 0.9655439
697 | 0.9801363 | 0.9655764
698 | 0.97976607 | 0.9655037
699 | 0.97917514 | 0.9652208
700 | 0.97910896 | 0.9652533
701 | 0.97869765 | 0.9652857
702 | 0.97792488 | 0.965213
703 | 0.97762898 | 0.9651403
704 | 0.97728284 | 0.9649625
705 | 0.97677028 | 0.965205
706 | 0.9762319 | 0.9647121
707 | 0.97570615 | 0.9650596
708 | 0.97541886 | 0.9647768
709 | 0.97491548 | 0.9647041
710 | 0.97432976 | 0.9647364
711 | 0.97394099 | 0.9647687
712 | 0.97347191 | 0.9648011
713 | 0.97294977 | 0.9645184
714 | 0.97234516 | 0.9644457
715 | 0.97202352 | 0.9644781
716 | 0.97169211 | 0.9646154
717 | 0.97108863 | 0.9642279
718 | 0.97050977 | 0.9643652
719 | 0.96972323 | 0.9643976
720 | 0.9693637 | 0.9643251
721 | 0.96891266 | 0.9641476
722 | 0.96831182 | 0.9639702
723 | 0.96780179 | 0.9637928
724 | 0.96727692 | 0.9638253
725 | 0.96669261 | 0.9638578
726 | 0.96628922 | 0.9637854
727 | 0.96550797 | 0.9641326
728 | 0.96488281 | 0.9636408
729 | 0.96422097 | 0.9636734
730 | 0.96365729 | 0.9636011
731 | 0.96308011 | 0.9633192
732 | 0.96253892 | 0.9636665
733 | 0.96189318 | 0.9632798
734 | 0.96110994 | 0.9633126
735 | 0.96053324 | 0.9632405
736 | 0.95992845 | 0.9628541
737 | 0.95922972 | 0.9630966
738 | 0.95892401 | 0.9630247
739 | 0.95808412 | 0.9630577
740 | 0.95741958 | 0.9628811
741 | 0.95669607 | 0.9629141
742 | 0.95599897 | 0.9628424
743 | 0.95553478 | 0.9628755
744 | 0.95463082 | 0.9625944
745 | 0.95399703 | 0.9626277
746 | 0.95348926 | 0.9625562
747 | 0.95289928 | 0.96238
748 | 0.95203289 | 0.9624134
749 | 0.95151238 | 0.9624468
750 | 0.95049015 | 0.9624803
751 | 0.95004848 | 0.9621997
752 | 0.94930779 | 0.9619192
753 | 0.94845155 | 0.9621622
754 | 0.94784301 | 0.9620912
755 | 0.94731049 | 0.9620203
756 | 0.94643704 | 0.9620541
757 | 0.94572512 | 0.9618786
758 | 0.94516251 | 0.9617032
759 | 0.9445381 | 0.9618419
760 | 0.94365504 | 0.9617713
761 | 0.94289174 | 0.9615961
762 | 0.941958 | 0.9616303
763 | 0.94132048 | 0.9616645
764 | 0.94060856 | 0.9615942
765 | 0.93995638 | 0.9613148
766 | 0.9388198 | 0.9613492
767 | 0.93812838 | 0.96107
768 | 0.9374617 | 0.9608954
769 | 0.93649194 | 0.9610346
770 | 0.9358396 | 0.9612784
771 | 0.93522302 | 0.9611041
772 | 0.93440911 | 0.9610344
773 | 0.9335496 | 0.9607557
774 | 0.93291416 | 0.9605816
775 | 0.93229876 | 0.9606167
776 | 0.93114098 | 0.9605473
777 | 0.93075125 | 0.9603735
778 | 0.92999343 | 0.9603044
779 | 0.92907436 | 0.9607577
780 | 0.92833913 | 0.9602707
781 | 0.92742494 | 0.9603062
782 | 0.92686101 | 0.9601329
783 | 0.92588677 | 0.9599596
784 | 0.92526205 | 0.9600999
785 | 0.92432114 | 0.9600312
786 | 0.92348864 | 0.9601716
787 | 0.92268344 | 0.9599987
788 | 0.92201698 | 0.9597215
789 | 0.9212492 | 0.9599665
790 | 0.92030127 | 0.9600027
791 | 0.9193341 | 0.9597258
792 | 0.91870047 | 0.9596578
793 | 0.91773695 | 0.9594855
794 | 0.91712476 | 0.9593134
795 | 0.91566433 | 0.9594544
796 | 0.91496709 | 0.9592824
797 | 0.91378014 | 0.9592149
798 | 0.91358036 | 0.9594605
799 | 0.91264306 | 0.9591845
800 | 0.91145211 | 0.9592215
801 | 0.91076308 | 0.9589457
802 | 0.90998407 | 0.9588787
803 | 0.90915401 | 0.9588117
804 | 0.90814221 | 0.9588492
805 | 0.90739456 | 0.9588867
806 | 0.90659803 | 0.9586114
807 | 0.9055436 | 0.9585448
808 | 0.90450164 | 0.9581656
809 | 0.90381509 | 0.9583077
810 | 0.90319277 | 0.9581372
811 | 0.90244352 | 0.9581753
812 | 0.90130378 | 0.9576922
813 | 0.90071255 | 0.9580432
814 | 0.89988481 | 0.9580816
815 | 0.89891481 | 0.95812
816 | 0.89797159 | 0.9579501
817 | 0.89716185 | 0.9575719
818 | 0.89644445 | 0.9578191
819 | 0.89535387 | 0.9575453
820 | 0.89440137 | 0.9577926
821 | 0.89355011 | 0.9574149
822 | 0.89295697 | 0.9575582
823 | 0.89215794 | 0.9574932
824 | 0.89103925 | 0.9570117
825 | 0.89011302 | 0.9570511
826 | 0.88950363 | 0.9570906
827 | 0.88854788 | 0.9571302
828 | 0.88778969 | 0.9570658
829 | 0.88674635 | 0.9570014
830 | 0.88572373 | 0.9569372
831 | 0.88526593 | 0.9569772
832 | 0.88438462 | 0.9570172
833 | 0.88329751 | 0.9568492
834 | 0.88259076 | 0.9568894
835 | 0.88178811 | 0.9567216
836 | 0.88102108 | 0.9567621
837 | 0.87984671 | 0.9566986
838 | 0.87903463 | 0.9566351
839 | 0.87810259 | 0.9567799
840 | 0.87723896 | 0.9566127
841 | 0.87652004 | 0.9567576
842 | 0.8756094 | 0.9566946
843 | 0.87490223 | 0.9564237
844 | 0.87373895 | 0.9564649
845 | 0.87318744 | 0.9565062
846 | 0.87217013 | 0.9564436
847 | 0.87124297 | 0.9563812
848 | 0.87082231 | 0.9562148
849 | 0.86968912 | 0.9562565
850 | 0.8688597 | 0.9562983
851 | 0.8679943 | 0.9562363
852 | 0.8670367 | 0.9560703
853 | 0.8661733 | 0.9560085
854 | 0.8653109 | 0.9559468
855 | 0.8644495 | 0.9558852
856 | 0.8635891 | 0.9558236
857 | 0.8627299 | 0.9557622
858 | 0.8620566 | 0.9559088
859 | 0.8610148 | 0.9556397
860 | 0.8603435 | 0.9557865
861 | 0.8592123 | 0.9554138
862 | 0.858451 | 0.9554568
863 | 0.8576908 | 0.9554999
864 | 0.8568398 | 0.9554393
865 | 0.8559901 | 0.9553787
866 | 0.8549583 | 0.9551106
867 | 0.8539283 | 0.9548425
868 | 0.8534489 | 0.9551977
869 | 0.8524217 | 0.9549299
870 | 0.8514877 | 0.9547661
871 | 0.8508288 | 0.9549139
872 | 0.8499888 | 0.9548541
873 | 0.8491503 | 0.9547944
874 | 0.8484042 | 0.9548387
875 | 0.8472959 | 0.9544678
876 | 0.8465528 | 0.9545123
877 | 0.8456297 | 0.9543492
878 | 0.8447989 | 0.9542901
879 | 0.8443317 | 0.9546462
880 | 0.8436845 | 0.9547949
881 | 0.8429483 | 0.9548398
882 | 0.842033 | 0.9546773
883 | 0.84139 | 0.9548263
884 | 0.8404782 | 0.954664
885 | 0.8395682 | 0.9545018
886 | 0.83875 | 0.9544435
887 | 0.8378436 | 0.9542816
888 | 0.8371186 | 0.9543273
889 | 0.8363056 | 0.9542693
890 | 0.8354943 | 0.9542115
891 | 0.8345059 | 0.9539463
892 | 0.833877 | 0.9540961
893 | 0.8328033 | 0.9537275
894 | 0.8323561 | 0.9540849
895 | 0.8314646 | 0.9539239
896 | 0.8306642 | 0.9538667
897 | 0.8298656 | 0.9538096
898 | 0.8289801 | 0.9536489
899 | 0.8281853 | 0.9535921
900 | 0.8274811 | 0.953639
901 | 0.8266911 | 0.9535823
902 | 0.8258146 | 0.9534221
903 | 0.8252053 | 0.953573
904 | 0.8242444 | 0.9533094
905 | 0.8236387 | 0.9534604
906 | 0.822594 | 0.9530934
907 | 0.8219919 | 0.9532447
908 | 0.8211276 | 0.9530852
909 | 0.820617 | 0.9533402
910 | 0.8195812 | 0.9529737
911 | 0.8189864 | 0.9531253
912 | 0.818218 | 0.9530698
913 | 0.8171891 | 0.9527037
914 | 0.8165125 | 0.9527521
915 | 0.8158378 | 0.9528005
916 | 0.8150777 | 0.9527455
917 | 0.8145814 | 0.9530012
918 | 0.8134767 | 0.9525322
919 | 0.8130711 | 0.9528916
920 | 0.8121452 | 0.9526299
921 | 0.8113086 | 0.9524719
922 | 0.8105611 | 0.9524175
923 | 0.8099024 | 0.9524667
924 | 0.8093323 | 0.9526195
925 | 0.8085044 | 0.9524619
926 | 0.8076787 | 0.9523045
927 | 0.8070282 | 0.9523541
928 | 0.806466 | 0.9525073
929 | 0.8055606 | 0.9522467
930 | 0.8048301 | 0.9521931
931 | 0.8041018 | 0.9521397
932 | 0.8033756 | 0.9520863
933 | 0.8028234 | 0.95224
934 | 0.8018439 | 0.9518765
935 | 0.8012959 | 0.9520304
936 | 0.800407 | 0.9517706
937 | 0.7997775 | 0.9518212
938 | 0.798979 | 0.951665
939 | 0.7984392 | 0.9518193
940 | 0.7977305 | 0.9517668
941 | 0.7968535 | 0.9515075
942 | 0.7962347 | 0.9515587
943 | 0.7956179 | 0.9516099
944 | 0.7950033 | 0.9516612
945 | 0.7942207 | 0.9515058
946 | 0.7936953 | 0.9516607
947 | 0.7928324 | 0.9514022
948 | 0.7922264 | 0.9514539
949 | 0.7913685 | 0.9511955
950 | 0.790513 | 0.9509374
951 | 0.7899983 | 0.9510927
952 | 0.7892322 | 0.9509381
953 | 0.7887216 | 0.9510937
954 | 0.7881287 | 0.951146
955 | 0.7872852 | 0.9508883
956 | 0.7869493 | 0.9512508
957 | 0.7858581 | 0.9506834
958 | 0.7855262 | 0.9510461
959 | 0.7847762 | 0.9508922
960 | 0.7838609 | 0.9505319
961 | 0.7831159 | 0.9503782
962 | 0.7826245 | 0.9505346
963 | 0.7821351 | 0.9506911
964 | 0.7812297 | 0.9503312
965 | 0.7804941 | 0.950178
966 | 0.7800113 | 0.9503347
967 | 0.7792803 | 0.9501818
968 | 0.7788017 | 0.9503387
969 | 0.778325 | 0.9504957
970 | 0.7775177 | 0.9502397
971 | 0.7768791 | 0.9501904
972 | 0.7761598 | 0.950038
973 | 0.7757748 | 0.9502986
974 | 0.7750601 | 0.9501463
975 | 0.774182 | 0.9497877
976 | 0.7738861 | 0.9501518
977 | 0.7731784 | 0.9499998
978 | 0.772721 | 0.9501576
979 | 0.7717702 | 0.9496963
980 | 0.7711522 | 0.9496479
981 | 0.7706189 | 0.9497028
982 | 0.7702525 | 0.9499641
983 | 0.7693119 | 0.9495032
984 | 0.7687853 | 0.9495584
985 | 0.7680964 | 0.9494073
986 | 0.7676563 | 0.9495658
987 | 0.7667259 | 0.9491054
988 | 0.7664541 | 0.9494704
989 | 0.7657745 | 0.9493198
990 | 0.7650974 | 0.9491692
991 | 0.7644226 | 0.9490187
992 | 0.7639136 | 0.9490746
993 | 0.7636517 | 0.94944
994 | 0.7629836 | 0.9492898
995 | 0.7621548 | 0.9489335
996 | 0.7615731 | 0.9488867
997 | 0.7609122 | 0.9487368
998 | 0.760579 | 0.9489995
999 | 0.7600852 | 0.949056
1000 | 0.7593498 | 0.9488034
1001 | 0.7586984 | 0.9486539
1002 | 0.7582926 | 0.9488138
1003 | 0.7575647 | 0.9485615
1004 | 0.7570821 | 0.9486185
1005 | 0.7566017 | 0.9486756
1006 | 0.7559617 | 0.9485266
1007 | 0.7555663 | 0.9486869
1008 | 0.7548501 | 0.9484351
1009 | 0.754217 | 0.9482864
1010 | 0.7537474 | 0.948344
1011 | 0.753441 | 0.9486077
1012 | 0.752734 | 0.9483563
1013 | 0.7523512 | 0.9485171
1014 | 0.7516488 | 0.9482659
1015 | 0.7510292 | 0.9481179
1016 | 0.7504922 | 0.9480729
1017 | 0.7501177 | 0.9482341
1018 | 0.7493445 | 0.9478803
1019 | 0.7489742 | 0.9480416
1020 | 0.7483658 | 0.9478941
1021 | 0.7479197 | 0.9479526
1022 | 0.7473157 | 0.9478052
1023 | 0.7469536 | 0.9479669
1024 | 0.7463541 | 0.9478197
1025 | 0.7457568 | 0.9476726
1026 | 0.7451618 | 0.9475256
1027 | 0.744808 | 0.9476876
1028 | 0.7441378 | 0.9474378
1029 | 0.7434699 | 0.9471882
1030 | 0.7428044 | 0.9469386
1031 | 0.7425383 | 0.9472039
1032 | 0.742274 | 0.9474693
1033 | 0.741615 | 0.94722
1034 | 0.7413545 | 0.9474856
1035 | 0.7407791 | 0.9473394
1036 | 0.7402059 | 0.9471934
1037 | 0.7398722 | 0.9473562
1038 | 0.7391453 | 0.9470045
1039 | 0.7388945 | 0.9472704
1040 | 0.7384878 | 0.9473305
1041 | 0.7380041 | 0.9472879
1042 | 0.7376014 | 0.9473482
1043 | 0.7372006 | 0.9474086
1044 | 0.736487 | 0.9470575
1045 | 0.7358544 | 0.9468094
1046 | 0.7354599 | 0.9468701
1047 | 0.7350674 | 0.9469308
1048 | 0.7345198 | 0.9467859
1049 | 0.7340529 | 0.9467439
1050 | 0.7339799 | 0.9472163
1051 | 0.73289 | 0.9463517
1052 | 0.732586 | 0.9465157
1053 | 0.732049 | 0.9463713
1054 | 0.7317487 | 0.9465354
1055 | 0.7315284 | 0.9468025
1056 | 0.7305289 | 0.9460413
1057 | 0.7303125 | 0.9463086
1058 | 0.7296299 | 0.9459589
1059 | 0.729807 | 0.9467404
1060 | 0.7290505 | 0.9462881
1061 | 0.7286079 | 0.9462472
1062 | 0.7284006 | 0.9465148
1063 | 0.7274952 | 0.9458572
1064 | 0.7273695 | 0.9462278
1065 | 0.7270126 | 0.94629
1066 | 0.7266575 | 0.9463523
1067 | 0.7261492 | 0.9462091
1068 | 0.7254879 | 0.9458604
1069 | 0.7251387 | 0.9459229
1070 | 0.7247914 | 0.9459855
1071 | 0.7246782 | 0.9463565
1072 | 0.7241797 | 0.9462138
1073 | 0.7238379 | 0.9462766
1074 | 0.7232662 | 0.9460313
1075 | 0.7227738 | 0.9458888
1076 | 0.7223606 | 0.9458491
1077 | 0.7220264 | 0.9459123
1078 | 0.7219252 | 0.9462837
1079 | 0.7215945 | 0.946347
1080 | 0.7214196 | 0.9466158