## Transmission
Schneider-Kreuznach NBP 660-10 HT
Wavelength (nm) | Transmission (%)
580 | 0.013019
581 | 0.012075
582 | 0.010206
583 | 0.010195
584 | 0.009258
585 | 0.010175
586 | 0.009241
587 | 0.008312
588 | 0.007382
589 | 0.006456
590 | 0.006452
591 | 0.005527
592 | 0.005526
593 | 0.007366
594 | 0.006444
595 | 0.005523
596 | 0.004602
597 | 0.0046
598 | 0.004601
599 | 0.004601
600 | 0.004601
601 | 0.006442
602 | 0.005522
603 | 0.004602
604 | 0.003682
605 | 0.003682
606 | 0.004603
607 | 0.004604
608 | 0.005525
609 | 0.006445
610 | 0.006448
611 | 0.004606
612 | 0.003685
613 | 0.003684
614 | 0.003685
615 | 0.005529
616 | 0.005529
617 | 0.00737
618 | 0.006451
619 | 0.004607
620 | 0.003686
621 | 0.00553
622 | 0.00553
623 | 0.006451
624 | 0.007373
625 | 0.009217
626 | 0.007374
627 | 0.005531
628 | 0.006452
629 | 0.005531
630 | 0.007373
631 | 0.008294
632 | 0.009217
633 | 0.01198
634 | 0.011056
635 | 0.010134
636 | 0.011056
637 | 0.010132
638 | 0.011053
639 | 0.012895
640 | 0.012894
641 | 0.018417
642 | 0.021178
643 | 0.02302
644 | 0.027615
645 | 0.036823
646 | 0.053383
647 | 0.083751
648 | 0.151801
649 | 0.299947
650 | 0.58239
651 | 1.156266
652 | 2.531797
653 | 6.721792
654 | 18.756437
655 | 44.685819
656 | 75.426003
657 | 92.535201
658 | 97.334718
659 | 97.84804
660 | 97.765856
661 | 97.532304
662 | 97.246603
663 | 96.930026
664 | 93.744779
665 | 77.809804
666 | 47.892959
667 | 21.288559
668 | 7.464329
669 | 2.883108
670 | 1.223861
671 | 0.618897
672 | 0.325425
673 | 0.186983
674 | 0.116372
675 | 0.08062
676 | 0.061368
677 | 0.04579
678 | 0.036616
679 | 0.032955
680 | 0.031116
681 | 0.02928
682 | 0.026525
683 | 0.021034
684 | 0.021023
685 | 0.04113
686 | 0.042947
687 | 0.041115
688 | 0.042934
689 | 0.04292
690 | 0.041087
691 | 0.039254
692 | 0.040157
693 | 0.040141
694 | 0.040136
695 | 0.040129
696 | 0.04195
697 | 0.043758
698 | 0.041014
699 | 0.041913
700 | 0.0419
701 | 0.042804
702 | 0.04279
703 | 0.04369
704 | 0.043679
705 | 0.046397
706 | 0.044567
707 | 0.043646
708 | 0.041817
709 | 0.042718
710 | 0.04179
711 | 0.041779
712 | 0.041779
713 | 0.044482
714 | 0.044469
715 | 0.043551
716 | 0.04172
717 | 0.041711
718 | 0.041704
719 | 0.043505
720 | 0.044388
721 | 0.045291
722 | 0.045267
723 | 0.043455
724 | 0.043439
725 | 0.043427
726 | 0.043415
727 | 0.044299
728 | 0.045194
729 | 0.046986
730 | 0.046976
731 | 0.045147
732 | 0.045134
733 | 0.046016
734 | 0.045108
735 | 0.045986
736 | 0.045977
737 | 0.048658
738 | 0.046844
739 | 0.044133
740 | 0.045009
741 | 0.044092
742 | 0.044081
743 | 0.04406
744 | 0.045845
745 | 0.046723
746 | 0.045806
747 | 0.044887
748 | 0.044879
749 | 0.045755
750 | 0.048424
751 | 0.05021
752 | 0.049281
753 | 0.05105
754 | 0.050117
755 | 0.048308
756 | 0.047396
757 | 0.047373
758 | 0.046465
759 | 0.047341
760 | 0.05
761 | 0.053543
762 | 0.0553
763 | 0.057055
764 | 0.064169
765 | 0.07482
766 | 0.088154
767 | 0.108582
768 | 0.13792
769 | 0.177868
770 | 0.210697
771 | 0.229254
772 | 0.220301
773 | 0.202408
774 | 0.200509
775 | 0.219926
776 | 0.288966
777 | 0.414684
778 | 0.530464
779 | 0.664034
780 | 1.091083