## Transmission
Schneider-Kreuznach BP 680-100 HT
Wavelength (nm) | Transmission (%)
350 | 0.002923
351 | 0.00487
352 | 0.009739
353 | 0.016554
354 | 0.015579
355 | 0.006816
356 | 0.00292
357 | 0.003894
358 | 0.006812
359 | -0.000973
360 | 0.00681
361 | 0.015567
362 | 0.012646
363 | 0.007782
364 | 0.000973
365 | 0.004864
366 | 0.003892
367 | 0.000972
368 | 0.008752
369 | 0.014582
370 | 0.017503
371 | 0.003887
372 | 0
373 | -0.000971
374 | -0.002915
375 | -0.001942
376 | 0.005829
377 | 0.013585
378 | 0.015542
379 | -0.013578
380 | -0.011665
381 | -0.014542
382 | -0.010685
383 | -0.011623
384 | -0.002906
385 | 0.010685
386 | 0.014557
387 | 0.009708
388 | 0.009704
389 | 0.008737
390 | 0.009704
391 | 0.008737
392 | 0.013588
393 | 0.014562
394 | 0.009704
395 | 0.008736
396 | 0.009704
397 | 0.009706
398 | 0.007763
399 | 0.009707
400 | 0.012613
401 | 0.013585
402 | 0.008732
403 | 0.008732
404 | 0.00776
405 | 0.007759
406 | 0.009699
407 | 0.00873
408 | 0.007757
409 | 0.010667
410 | 0.011633
411 | 0.008724
412 | 0.006783
413 | 0.006782
414 | 0.00678
415 | 0.00678
416 | 0.007748
417 | 0.00968
418 | 0.009681
419 | 0.007741
420 | 0.005809
421 | 0.005801
422 | 0.000967
423 | 0.004831
424 | 0.008692
425 | 0.013517
426 | 0.011581
427 | 0.004823
428 | 0.003856
429 | 0.00289
430 | 0.003853
431 | 0.004811
432 | 0.006733
433 | 0.00961
434 | 0.011527
435 | 0.005757
436 | 0.005755
437 | 0.004792
438 | 0.003833
439 | 0.00383
440 | 0.005744
441 | 0.008612
442 | 0.006697
443 | -0.000956
444 | 0.000956
445 | 0.002868
446 | 0.002868
447 | 0.001912
448 | 0.006692
449 | 0.007648
450 | 0.005736
451 | 0.002868
452 | 0.003824
453 | 0.000956
454 | 0.002868
455 | 0.002867
456 | 0.002868
457 | 0.006688
458 | 0.006689
459 | 0.006686
460 | 0.00382
461 | 0.002864
462 | 0.001909
463 | 0.002862
464 | 0.002861
465 | 0.007626
466 | 0.006669
467 | 0.005714
468 | 0.003808
469 | 0.003807
470 | 0.002854
471 | 0.002853
472 | 0.003803
473 | 0.007602
474 | 0.007601
475 | 0.002849
476 | 0.002848
477 | 0.004746
478 | 0.002847
479 | 0.002846
480 | 0.004744
481 | 0.006639
482 | 0.00569
483 | 0.002845
484 | 0.003793
485 | 0.002844
486 | 0.004739
487 | 0.003792
488 | 0.005687
489 | 0.005686
490 | 0.005686
491 | 0.002843
492 | 0.002843
493 | 0.002843
494 | 0.003791
495 | 0.00379
496 | 0.006633
497 | 0.008529
498 | 0.006633
499 | 0.003791
500 | 0.00379
501 | 0.002843
502 | 0.002842
503 | 0.00379
504 | 0.007579
505 | 0.008527
506 | 0.006631
507 | 0.005685
508 | 0.004738
509 | 0.004739
510 | 0.004739
511 | 0.005686
512 | 0.007581
513 | 0.00853
514 | 0.006633
515 | 0.004739
516 | 0.005685
517 | 0.005685
518 | 0.005687
519 | 0.005687
520 | 0.008531
521 | 0.008529
522 | 0.005686
523 | 0.005686
524 | 0.005686
525 | 0.005685
526 | 0.004738
527 | 0.005686
528 | 0.005686
529 | 0.009477
530 | 0.008529
531 | 0.006633
532 | 0.005686
533 | 0.005687
534 | 0.005687
535 | 0.005687
536 | 0.006634
537 | 0.009477
538 | 0.008528
539 | 0.005686
540 | 0.005686
541 | 0.006635
542 | 0.005687
543 | 0.006635
544 | 0.008535
545 | 0.010434
546 | 0.011385
547 | 0.008539
548 | 0.007593
549 | 0.007595
550 | 0.008544
551 | 0.010445
552 | 0.011395
553 | 0.013289
554 | 0.01424
555 | 0.012341
556 | 0.01234
557 | 0.013289
558 | 0.014236
559 | 0.02184
560 | 0.043713
561 | 0.043672
562 | 0.042716
563 | 0.040797
564 | 0.041732
565 | 0.042661
566 | 0.043599
567 | 0.043574
568 | 0.04735
569 | 0.048249
570 | 0.050124
571 | 0.048193
572 | 0.050998
573 | 0.052827
574 | 0.053735
575 | 0.05649
576 | 0.059277
577 | 0.062954
578 | 0.066655
579 | 0.067487
580 | 0.070241
581 | 0.07389
582 | 0.078491
583 | 0.08305
584 | 0.089497
585 | 0.097767
586 | 0.105119
587 | 0.111506
588 | 0.121647
589 | 0.134543
590 | 0.149295
591 | 0.166852
592 | 0.188074
593 | 0.215749
594 | 0.248111
595 | 0.28417
596 | 0.329422
597 | 0.383954
598 | 0.45243
599 | 0.533795
600 | 0.635558
601 | 0.76047
602 | 0.913255
603 | 1.099176
604 | 1.330779
605 | 1.613948
606 | 1.966627
607 | 2.405101
608 | 2.955414
609 | 3.633048
610 | 4.464277
611 | 5.488228
612 | 6.731179
613 | 8.224214
614 | 10.006483
615 | 12.09525
616 | 14.510796
617 | 17.284145
618 | 20.398388
619 | 23.800259
620 | 27.49231
621 | 31.462454
622 | 35.600901
623 | 39.830069
624 | 44.15937
625 | 48.407933
626 | 52.602608
627 | 56.666543
628 | 60.588034
629 | 64.272212
630 | 67.756494
631 | 70.902486
632 | 73.788693
633 | 76.348659
634 | 78.663899
635 | 80.714597
636 | 82.540006
637 | 84.153132
638 | 85.590017
639 | 86.894495
640 | 88.088512
641 | 89.158099
642 | 90.168656
643 | 91.10609
644 | 91.97448
645 | 92.738113
646 | 93.482245
647 | 94.150266
648 | 94.736988
649 | 95.20707
650 | 95.613913
651 | 95.887572
652 | 96.127767
653 | 96.275567
654 | 96.37033
655 | 96.422361
656 | 96.425005
657 | 96.451127
658 | 96.451881
659 | 96.512423
660 | 96.602242
661 | 96.676154
662 | 96.822214
663 | 96.989098
664 | 97.147369
665 | 97.340229
666 | 97.538857
667 | 97.717536
668 | 97.863816
669 | 97.942854
670 | 98.038202
671 | 98.046162
672 | 98.003872
673 | 97.923812
674 | 97.857393
675 | 97.788104
676 | 97.692917
677 | 97.620364
678 | 97.54192
679 | 97.548098
680 | 97.534469
681 | 97.574184
682 | 97.607497
683 | 97.727712
684 | 97.806759
685 | 97.856183
686 | 97.960254
687 | 97.99965
688 | 98.05819
689 | 98.118796
690 | 98.115533
691 | 98.059582
692 | 98.05578
693 | 97.965747
694 | 97.988551
695 | 97.930749
696 | 97.90475
697 | 97.929654
698 | 97.941125
699 | 97.968472
700 | 98.034484
701 | 98.05087
702 | 98.06948
703 | 98.021635
704 | 98.01245
705 | 97.904963
706 | 97.762507
707 | 97.596211
708 | 97.391798
709 | 97.183086
710 | 96.996851
711 | 96.862587
712 | 96.741706
713 | 96.720787
714 | 96.747469
715 | 96.840489
716 | 96.90944
717 | 96.941759
718 | 96.801038
719 | 96.381867
720 | 95.566449
721 | 94.231033
722 | 92.221928
723 | 89.436967
724 | 85.87346
725 | 81.613438
726 | 76.760165
727 | 71.584346
728 | 66.189678
729 | 60.821354
730 | 55.580128
731 | 50.637748
732 | 45.962021
733 | 41.679091
734 | 37.744354
735 | 34.203186
736 | 30.984086
737 | 28.065954
738 | 25.397762
739 | 22.91368
740 | 20.59333
741 | 18.451064
742 | 16.433006
743 | 14.536675
744 | 12.785285
745 | 11.196313
746 | 9.752543
747 | 8.470467
748 | 7.330898
749 | 6.337774
750 | 5.475666
751 | 4.739717
752 | 4.114238
753 | 3.58203
754 | 3.131426
755 | 2.752285
756 | 2.432123
757 | 2.165356
758 | 1.93951
759 | 1.750833
760 | 1.590901
761 | 1.458922
762 | 1.34682
763 | 1.247259
764 | 1.165131
765 | 1.095359
766 | 1.037423
767 | 0.986795
768 | 0.946898
769 | 0.913205
770 | 0.881476
771 | 0.850721
772 | 0.823524
773 | 0.797244
774 | 0.769011
775 | 0.737279
776 | 0.703854
777 | 0.668816
778 | 0.629172
779 | 0.586021
780 | 0.541177
781 | 0.495464
782 | 0.449808
783 | 0.408632
784 | 0.372792
785 | 0.340656
786 | 0.312903
787 | 0.279871
788 | 0.25754
789 | 0.236996
790 | 0.220004
791 | 0.205759
792 | 0.192289
793 | 0.183376
794 | 0.172658
795 | 0.146943
796 | 0.064602
797 | 0.066301
798 | 0.061875
799 | 0.055639
800 | 0.054755
801 | 0.052963
802 | 0.050293
803 | 0.042322
804 | 0.041428
805 | 0.039649
806 | 0.039629
807 | 0.038735
808 | 0.037842
809 | 0.04134
810 | 0.041331
811 | 0.04043
812 | 0.038659
813 | 0.042162
814 | 0.043033
815 | 0.043894
816 | 0.049148
817 | 0.054399
818 | 0.057897
819 | 0.061384
820 | 0.065766
821 | 0.074508
822 | 0.085902
823 | 0.097269
824 | 0.109518
825 | 0.125275
826 | 0.134011
827 | 0.134029
828 | 0.127866
829 | 0.114747
830 | 0.098102
831 | 0.081453
832 | 0.069194
833 | 0.060438
834 | 0.049054
835 | 0.036795
836 | 0.030665
837 | 0.023661
838 | 0.023667
839 | 0.01841
840 | 0.01754
841 | 0.019298
842 | 0.016668
843 | 0.011407
844 | 0.008778
845 | 0.009657
846 | 0.007906
847 | 0.007029
848 | 0.00967
849 | 0.010553
850 | 0.008798
851 | 0.005282
852 | 0.007926
853 | 0.006167
854 | 0.004407
855 | 0.003527
856 | 0.007942
857 | 0.011478
858 | 0.008836
859 | 0.003536
860 | 0.007077
861 | 0.004426
862 | 0.007086
863 | 0.005317
864 | 0.00887
865 | 0.009763
866 | 0.008883
867 | 0.006222
868 | 0.006226
869 | 0.006231
870 | 0.008018
871 | 0.008023
872 | 0.013382
873 | 0.01518
874 | 0.016083
875 | 0.015204
876 | 0.0188
877 | 0.022401
878 | 0.034083
879 | 0.047588
880 | 0.080872
881 | 0.147515
882 | 0.209678
883 | 0.19004
884 | 0.118073
885 | 0.063121
886 | 0.035169
887 | 0.023445
888 | 0.018031
889 | 0.018934
890 | 0.014427
891 | 0.009916
892 | 0.006309
893 | 0.005407
894 | 0.003604
895 | 0.006305
896 | 0.007206
897 | 0.008105
898 | 0.008104
899 | 0.006299
900 | 0.0036
901 | 0.003598
902 | 0.004498
903 | 0.006294
904 | 0.006296
905 | 0.008091
906 | 0.005394
907 | 0.003595
908 | 0.003597
909 | 0.003595
910 | 0.001799
911 | 0
912 | 0.0027
913 | 0.004502
914 | 0.003603
915 | 0.000901
916 | 0.000902
917 | 0
918 | 0
919 | -0.000905
920 | 0.00181
921 | 0.003626
922 | 0.000908
923 | -0.000909
924 | -0.00091
925 | 0.000912
926 | -0.000913
927 | -0.000914
928 | -0.001829
929 | 0.004581
930 | 0.001835
931 | 0
932 | -0.00184
933 | -0.001842
934 | -0.002767
935 | 0
936 | 0.000924
937 | 0.006478
938 | 0.007413
939 | 0.001855
940 | -0.002786
941 | -0.000929
942 | 0.000931
943 | 0.000932
944 | 0.003731
945 | 0.005603
946 | 0.007476
947 | 0.002806
948 | 0.001873
949 | 0.001874
950 | 0.002815
951 | 0.002817
952 | 0.003758
953 | 0.009403
954 | 0.00847
955 | -0.000942
956 | 0.00377
957 | 0.001886
958 | 0.000944
959 | 0.004722
960 | 0.006616
961 | 0.008514
962 | 0.011361
963 | 0
964 | 0.001896
965 | 0.001897
966 | 0.003797
967 | 0.004747
968 | 0.00855
969 | 0.010457
970 | 0.009513
971 | 0.001904
972 | 0.001905
973 | 0.001906
974 | 0.005719
975 | 0.006678
976 | 0.015273
977 | 0.017186
978 | 0.015282
979 | 0.007647
980 | 0.004783
981 | 0.005741
982 | 0.003826
983 | 0.003831
984 | 0.007667
985 | 0.008629
986 | 0.009594
987 | 0.009596
988 | 0.009603
989 | 0.014408
990 | 0.017297
991 | 0.024034
992 | 0.033661
993 | 0.046186
994 | 0.057757
995 | 0.076071
996 | 0.099211
997 | 0.113709
998 | 0.118589
999 | 0.101251
1000 | 0.08199