## Transmission
Schneider-Kreuznach 098
Wavelength (nm) | Transmission (%) I 098 | Transmission (%) I 098 MCIR
300 | 0 | -0.001232
301 | -0.000784 | -0.002464
302 | -0.001007 | 0
303 | 0 | 0
304 | -0.001341 | -0.002012
305 | -0.003351 | 0.004579
306 | -0.004575 | -0.001116
307 | 0.000892 | 0
308 | 0.001226 | 0
309 | -0.002338 | -0.002115
310 | -0.002225 | 0.004339
311 | -0.001779 | 0.000222
312 | -0.000111 | 0
313 | 0.000889 | 0
314 | -0.00422 | 0
315 | -0.002552 | 0.002552
316 | -0.004434 | -0.000554
317 | -0.003103 | 0
318 | -0.000551 | 0
319 | 0.00187 | 0
320 | -0.002748 | -0.00044
321 | 0 | 0
322 | -0.003954 | -0.003954
323 | 0.001647 | -0.003843
324 | 0.000768 | -0.002304
325 | -0.00329 | 0.004825
326 | 0 | -0.00285
327 | 0 | 0
328 | -0.000766 | -0.002627
329 | 0.002079 | -0.003283
330 | -0.0035 | -0.000219
331 | -0.003718 | -0.000437
332 | 0 | -0.004152
333 | -0.003605 | 0
334 | 0.001092 | -0.003821
335 | -0.001746 | 0.000546
336 | -0.003817 | 0.000763
337 | -0.002508 | -0.004361
338 | -0.001526 | 0
339 | -0.002723 | 0
340 | -0.00294 | 0
341 | -0.001524 | 0.000544
342 | -0.00348 | 0.000544
343 | -0.004023 | -0.003915
344 | -0.003261 | 0
345 | -0.003368 | -0.001086
346 | 0 | 0.004559
347 | 0.000108 | 0.003146
348 | 0.001736 | -0.000217
349 | 0.001626 | 0
350 | 0.002708 | -0.001083
351 | 0 | 0.000325
352 | -0.001732 | -0.002165
353 | 0.002813 | -0.004543
354 | 0.00465 | -0.000324
355 | -0.001513 | -0.000973
356 | 0 | 0.002054
357 | -0.004536 | -0.00486
358 | 0.000324 | 0
359 | 0.00464 | 0
360 | -0.000539 | -0.001187
361 | -0.003342 | 0.00345
362 | -0.002155 | 0.00194
363 | -0.003664 | 0
364 | 0.001938 | 0
365 | -0.002368 | 0
366 | -0.003228 | -0.001291
367 | -0.004192 | -0.004514
368 | 0.002149 | 0
369 | 0.003437 | 0
370 | -0.001932 | 0
371 | -0.004938 | 0.000429
372 | 0 | -0.002896
373 | 0 | 0
374 | 0.000429 | 0
375 | -0.002786 | -0.002572
376 | -0.002357 | 0.003321
377 | 0 | 0
378 | -0.003423 | 0
379 | 0 | -0.000644
380 | -0.002363 | 0
381 | -0.001073 | 0
382 | -0.000107 | -0.000322
383 | -0.000215 | 0.001824
384 | 0 | 0
385 | -0.000429 | 0
386 | 0.000107 | -0.004824
387 | 0.002035 | 0
388 | -0.004175 | 0.000963
389 | 0.003854 | -0.000963
390 | -0.001819 | -0.000107
391 | -0.002033 | 0
392 | -0.000535 | -0.004815
393 | 0.001283 | 0.003101
394 | -0.002886 | 0.00171
395 | 0.000962 | 0.00203
396 | 0.001815 | 0
397 | -0.000854 | -0.003416
398 | -0.001707 | 0.002134
399 | -0.002881 | 0.001067
400 | -0.001173 | 0
401 | 0.001706 | 0
402 | -0.004688 | 0
403 | -0.004261 | 0.003941
404 | 0.000106 | 0.004577
405 | 0.003406 | 0.000213
406 | 0.001915 | 0
407 | -0.000532 | 0
408 | -0.002976 | 0.002551
409 | 0.000213 | 0.00202
410 | -0.000106 | -0.000425
411 | 0.00085 | -0.003399
412 | -0.000425 | -0.000318
413 | -0.003396 | -0.001168
414 | -0.001698 | -0.000212
415 | 0.001273 | -0.003394
416 | 0.002756 | 0
417 | 0.002861 | -0.001378
418 | -0.00286 | 0.001271
419 | 0 | 0.001483
420 | 0 | 0
421 | -0.000317 | 0
422 | 0.001375 | 0
423 | 0.000634 | 0.004969
424 | -0.002854 | -0.000317
425 | 0 | -0.000845
426 | 0 | -0.002745
427 | -0.00169 | -0.003697
428 | 0.000633 | 0.001478
429 | -0.000633 | 0.002743
430 | -0.001582 | 0.002637
431 | 0 | 0.000105
432 | -0.003899 | 0
433 | -0.003583 | 0.004531
434 | 0 | 0.001159
435 | -0.000316 | -0.001053
436 | -0.003578 | 0
437 | 0.000105 | 0
438 | -0.004416 | -0.001262
439 | -0.004414 | 0.003363
440 | -0.003256 | -0.000525
441 | -0.00126 | 0
442 | 0.000105 | -0.00168
443 | 0.000839 | -0.001049
444 | 0.000734 | 0.002832
445 | -0.001888 | 0
446 | 0.001259 | 0
447 | -0.001887 | 0
448 | 0 | 0
449 | 0.000209 | 0.004609
450 | -0.001885 | 0.002932
451 | 0.000419 | 0
452 | 0.002407 | 0
453 | 0 | 0.00272
454 | -0.000209 | 0.007218
455 | -0.00136 | 0.005753
456 | -0.001046 | 0
457 | 0.000209 | -0.004286
458 | 0 | 0
459 | -0.003029 | 0.002089
460 | 0 | -0.002193
461 | -0.000209 | 0
462 | -0.003236 | 0
463 | 0.003339 | -0.002504
464 | -0.003233 | 0.004172
465 | 0.000104 | 0.001251
466 | 0.001668 | 0
467 | 0.003021 | 0
468 | 0 | 0
469 | 0.000833 | 0.005623
470 | 0.001978 | -0.003956
471 | 0.002082 | -0.003539
472 | -0.000312 | 0
473 | -0.000936 | 0.00104
474 | -0.003951 | 0.006966
475 | -0.003638 | 0.001455
476 | -0.000519 | 0
477 | 0.00135 | 0
478 | -0.002802 | -0.004462
479 | -0.004879 | 0.000415
480 | -0.003942 | -0.003009
481 | 0.001763 | 0
482 | -0.001037 | 0
483 | 0.001555 | -0.004456
484 | -0.003419 | 0.004663
485 | 0 | 0.000414
486 | -0.003625 | 0
487 | 0.001967 | -0.004038
488 | -0.003105 | -0.002587
489 | -0.002277 | 0.004968
490 | -0.004553 | 0
491 | -0.001449 | -0.002277
492 | 0 | 0
493 | 0.001655 | 0
494 | 0 | 0.00124
495 | -0.001343 | 0.005684
496 | -0.00062 | 0
497 | -0.002481 | 0
498 | -0.00372 | 0
499 | 0.002789 | 0.004854
500 | -0.003408 | 0.001136
501 | -0.001342 | 0
502 | 0.000413 | 0
503 | -0.000516 | 0
504 | 0 | -0.003198
505 | -0.004231 | -0.001754
506 | -0.001858 | -0.004644
507 | -0.000619 | 0
508 | 0.001857 | -0.001135
509 | 0.001547 | 0.007943
510 | -0.00485 | 0.003095
511 | -0.000206 | 0
512 | 0.001959 | 0
513 | 0.000928 | -0.002991
514 | -0.00464 | -0.001237
515 | -0.004743 | -0.001237
516 | -0.000619 | 0
517 | -0.003094 | 0
518 | -0.00237 | -0.003813
519 | 0.001237 | 0.000309
520 | -0.002576 | -0.000412
521 | -0.00309 | -0.002884
522 | -0.001854 | 0
523 | 0.000515 | -0.004327
524 | -0.003501 | -0.000206
525 | 0 | -0.00103
526 | 0 | -0.002163
527 | 0.000721 | -0.003502
528 | 0.000309 | -0.002059
529 | -0.003809 | 0.001132
530 | 0.000206 | 0.002161
531 | 0 | -0.000823
532 | 0.001132 | 0.002161
533 | -0.003396 | 0
534 | 0 | -0.000617
535 | -0.002778 | -0.000514
536 | 0.000617 | -0.003086
537 | -0.00247 | 0
538 | 0.001132 | 0
539 | 0.000514 | 0.002983
540 | 0.000308 | 0.004112
541 | -0.00216 | -0.003085
542 | -0.001234 | 0
543 | 0 | 0
544 | -0.000514 | -0.000308
545 | -0.003393 | -0.001851
546 | -0.000925 | 0.001131
547 | 0.002057 | -0.001543
548 | -0.00072 | 0
549 | -0.002569 | -0.000719
550 | 0 | -0.00072
551 | -0.002879 | -0.000206
552 | -0.000411 | 0
553 | 0.002057 | 0
554 | -0.001234 | 0.000206
555 | -0.002673 | 0.001028
556 | 0 | 0.000308
557 | -0.002159 | 0
558 | -0.002468 | 0
559 | -0.001748 | -0.004937
560 | 0.000411 | 0.000103
561 | -0.000925 | 0
562 | -0.002774 | 0
563 | -0.000822 | 0.003596
564 | -0.000308 | 0
565 | 0.000617 | -0.001952
566 | -0.004215 | 0
567 | 0 | 0.000103
568 | -0.001953 | -0.001234
569 | 0.000925 | 0
570 | 0.002262 | 0
571 | -0.004627 | -0.004833
572 | 0 | -0.004729
573 | 0 | -0.003703
574 | 0.001954 | -0.002674
575 | 0.002984 | 0
576 | 0.001646 | 0.000411
577 | 0.000103 | 0.004732
578 | -0.001646 | -0.000926
579 | 0.001235 | -0.003396
580 | 0.002161 | -0.004013
581 | -0.00072 | 0.000618
582 | 0.000721 | -0.000206
583 | -0.000927 | -0.002059
584 | -0.000515 | 0
585 | 0.002059 | -0.004325
586 | -0.001647 | -0.001544
587 | -0.001442 | 0.002574
588 | -0.001854 | -0.000309
589 | -0.000309 | 0
590 | 0.000824 | 0
591 | -0.00134 | -0.001958
592 | -0.003297 | 0.002885
593 | -0.000103 | 0.000206
594 | 0.000206 | 0
595 | 0.00299 | 0
596 | -0.000309 | -0.004124
597 | 0.002165 | 0.005774
598 | 0.001237 | 0.004124
599 | -0.000928 | -0.004434
600 | 0.003095 | -0.00165
601 | 0.000619 | -0.003095
602 | 0.000619 | 0.003199
603 | -0.000206 | 0.001239
604 | -0.003406 | -0.004542
605 | 0.001549 | -0.000826
606 | 0.001446 | -0.002066
607 | 0.000207 | 0.000826
608 | 0.00062 | 0
609 | 0 | 0
610 | 0.002791 | -0.004031
611 | 0.003309 | 0.001034
612 | 0.001965 | 0.003206
613 | 0.000621 | 0.000828
614 | 0.001449 | -0.004967
615 | 0.003727 | -0.002588
616 | 0.001864 | -0.004556
617 | 0.002175 | 0.000621
618 | 0.003936 | -0.000518
619 | 0.004559 | -0.00114
620 | 0.002591 | 0
621 | 0.005079 | -0.002073
622 | 0.004146 | 0.006012
623 | 0.005184 | 0.003214
624 | 0.006432 | -0.002282
625 | 0.0083 | -0.005291
626 | 0.008819 | -0.004876
627 | 0.006749 | 0.003738
628 | 0.003947 | 0.004155
629 | 0.005194 | 0.003116
630 | 0.011531 | -0.002493
631 | 0.013823 | 0.003222
632 | 0.011126 | 0.004471
633 | 0.0104 | 0.006864
634 | 0.010712 | 0.002912
635 | 0.016022 | 0.002081
636 | 0.017177 | 0.006975
637 | 0.01728 | 0.01041
638 | 0.016034 | 0.007601
639 | 0.020521 | 0.006354
640 | 0.02271 | 0.002292
641 | 0.025319 | 0.004793
642 | 0.024911 | 0.015218
643 | 0.023985 | 0.016059
644 | 0.029209 | 0.012935
645 | 0.031201 | 0.008452
646 | 0.037359 | 0.013984
647 | 0.035383 | 0.020144
648 | 0.032896 | 0.018798
649 | 0.039275 | 0.018906
650 | 0.040858 | 0.016406
651 | 0.044434 | 0.017146
652 | 0.04307 | 0.02373
653 | 0.044437 | 0.029067
654 | 0.052089 | 0.028973
655 | 0.053481 | 0.023862
656 | 0.053699 | 0.029833
657 | 0.055911 | 0.034342
658 | 0.055508 | 0.034352
659 | 0.057604 | 0.033411
660 | 0.064105 | 0.031529
661 | 0.072111 | 0.034588
662 | 0.073896 | 0.042241
663 | 0.076532 | 0.050427
664 | 0.075843 | 0.047415
665 | 0.080168 | 0.043652
666 | 0.088676 | 0.051107
667 | 0.089525 | 0.054261
668 | 0.091122 | 0.056584
669 | 0.094727 | 0.060806
670 | 0.101396 | 0.055899
671 | 0.107896 | 0.058833
672 | 0.110212 | 0.066506
673 | 0.112383 | 0.074221
674 | 0.115585 | 0.073516
675 | 0.124862 | 0.073949
676 | 0.131725 | 0.077751
677 | 0.133867 | 0.081457
678 | 0.138737 | 0.090105
679 | 0.14804 | 0.092867
680 | 0.15432 | 0.09354
681 | 0.167727 | 0.102196
682 | 0.170373 | 0.10726
683 | 0.175822 | 0.114685
684 | 0.184294 | 0.118505
685 | 0.195762 | 0.121191
686 | 0.206649 | 0.126901
687 | 0.214611 | 0.13822
688 | 0.221268 | 0.146668
689 | 0.230421 | 0.155093
690 | 0.244703 | 0.165429
691 | 0.257618 | 0.171251
692 | 0.262027 | 0.172356
693 | 0.276651 | 0.181963
694 | 0.287784 | 0.195316
695 | 0.298891 | 0.210633
696 | 0.311709 | 0.217592
697 | 0.321089 | 0.221656
698 | 0.337484 | 0.230715
699 | 0.35111 | 0.246626
700 | 0.364305 | 0.265643
701 | 0.375421 | 0.274297
702 | 0.388614 | 0.283526
703 | 0.408442 | 0.29367
704 | 0.417627 | 0.310911
705 | 0.433078 | 0.333864
706 | 0.446106 | 0.344564
707 | 0.466849 | 0.35699
708 | 0.487539 | 0.37615
709 | 0.50215 | 0.395321
710 | 0.517669 | 0.41826
711 | 0.535982 | 0.435592
712 | 0.561657 | 0.453687
713 | 0.582945 | 0.473995
714 | 0.60484 | 0.503182
715 | 0.626764 | 0.535326
716 | 0.649317 | 0.562017
717 | 0.676382 | 0.591595
718 | 0.704856 | 0.618666
719 | 0.736259 | 0.654109
720 | 0.766413 | 0.69704
721 | 0.797155 | 0.730966
722 | 0.83436 | 0.768793
723 | 0.875093 | 0.811832
724 | 0.916253 | 0.865587
725 | 0.962361 | 0.929401
726 | 1.011135 | 0.984032
727 | 1.066553 | 1.047553
728 | 1.125223 | 1.116363
729 | 1.18757 | 1.193336
730 | 1.25848 | 1.281439
731 | 1.3366 | 1.371524
732 | 1.424299 | 1.475476
733 | 1.519064 | 1.585519
734 | 1.620613 | 1.710469
735 | 1.734229 | 1.854775
736 | 1.859443 | 2.002888
737 | 2.00632 | 2.16822
738 | 2.163936 | 2.354202
739 | 2.336713 | 2.561228
740 | 2.52333 | 2.793667
741 | 2.735209 | 3.049193
742 | 2.976408 | 3.326738
743 | 3.236875 | 3.633201
744 | 3.525895 | 3.974137
745 | 3.852673 | 4.356797
746 | 4.212902 | 4.779663
747 | 4.6161 | 5.241527
748 | 5.056961 | 5.744331
749 | 5.539525 | 6.305697
750 | 6.075487 | 6.924179
751 | 6.660708 | 7.593207
752 | 7.302554 | 8.316792
753 | 8.009381 | 9.117532
754 | 8.767886 | 9.98877
755 | 9.594836 | 10.929326
756 | 10.507483 | 11.94416
757 | 11.485425 | 13.035001
758 | 12.534655 | 14.199603
759 | 13.668299 | 15.451134
760 | 14.862827 | 16.789597
761 | 16.130525 | 18.200379
762 | 17.493252 | 19.676459
763 | 18.93174 | 21.232547
764 | 20.432239 | 22.863221
765 | 21.998975 | 24.569371
766 | 23.634261 | 26.336941
767 | 25.357465 | 28.173337
768 | 27.135895 | 30.07771
769 | 28.944937 | 32.011157
770 | 30.811791 | 33.986288
771 | 32.709077 | 36.007212
772 | 34.606105 | 38.05201
773 | 36.531222 | 40.092118
774 | 38.496637 | 42.142911
775 | 40.469552 | 44.213391
776 | 42.420174 | 46.277317
777 | 44.371716 | 48.35343
778 | 46.292742 | 50.42792
779 | 48.208769 | 52.491873
780 | 50.140888 | 54.525205
781 | 52.046006 | 56.530453
782 | 53.846386 | 58.449614
783 | 55.58465 | 60.288551
784 | 57.309116 | 62.12409
785 | 59.000416 | 63.92989
786 | 60.65856 | 65.685363
787 | 62.236614 | 67.36795
788 | 63.753153 | 68.988976
789 | 65.205804 | 70.532904
790 | 66.592154 | 72.007668
791 | 67.933431 | 73.467888
792 | 69.219235 | 74.879498
793 | 70.455795 | 76.192883
794 | 71.593231 | 77.374448
795 | 72.659868 | 78.515676
796 | 73.675304 | 79.650851
797 | 74.651526 | 80.738349
798 | 75.625582 | 81.787539
799 | 76.551735 | 82.747758
800 | 77.38686 | 83.607927
801 | 78.134092 | 84.474007
802 | 78.897914 | 85.354242
803 | 79.638056 | 86.18297
804 | 80.272451 | 86.865229
805 | 80.915272 | 87.489494
806 | 81.519718 | 88.172386
807 | 82.09436 | 88.776328
808 | 82.627527 | 89.360451
809 | 83.144482 | 89.953308
810 | 83.622683 | 90.462105
811 | 84.022075 | 90.937863
812 | 84.425062 | 91.344922
813 | 84.787288 | 91.766224
814 | 85.147405 | 92.139579
815 | 85.481334 | 92.468619
816 | 85.826103 | 92.856887
817 | 86.11202 | 93.164326
818 | 86.344515 | 93.397542
819 | 86.632018 | 93.723235
820 | 86.925117 | 94.04524
821 | 87.178504 | 94.297638
822 | 87.388888 | 94.547093
823 | 87.564034 | 94.734428
824 | 87.728035 | 94.859927
825 | 87.89746 | 95.077149
826 | 88.118535 | 95.347506
827 | 88.307306 | 95.548622
828 | 88.437772 | 95.664441
829 | 88.570373 | 95.790051
830 | 88.719198 | 96.004938
831 | 88.877839 | 96.117427
832 | 89.022488 | 96.253743
833 | 89.042729 | 96.373615
834 | 89.141202 | 96.532288
835 | 89.268761 | 96.633981
836 | 89.328499 | 96.686496
837 | 89.396588 | 96.752488
838 | 89.509773 | 96.836202
839 | 89.611443 | 96.964954
840 | 89.683725 | 97.050954
841 | 89.675979 | 97.098695
842 | 89.706359 | 97.112873
843 | 89.80932 | 97.186486
844 | 89.88096 | 97.278397
845 | 89.974296 | 97.331209
846 | 90.027446 | 97.362924
847 | 90.016561 | 97.360481
848 | 90.050187 | 97.377976
849 | 90.023508 | 97.362393
850 | 90.032794 | 97.367726
851 | 90.129498 | 97.442334
852 | 90.165826 | 97.534742
853 | 90.165086 | 97.505655
854 | 90.15151 | 97.532145
855 | 90.236658 | 97.592385
856 | 90.279532 | 97.596397
857 | 90.244565 | 97.603004
858 | 90.281086 | 97.660719
859 | 90.328149 | 97.704399
860 | 90.393682 | 97.714178
861 | 90.401344 | 97.737796
862 | 90.39089 | 97.743691
863 | 90.375406 | 97.756839
864 | 90.425322 | 97.821856
865 | 90.434811 | 97.830058
866 | 90.477116 | 97.83662
867 | 90.53827 | 97.942525
868 | 90.518819 | 97.906287
869 | 90.525831 | 97.848646
870 | 90.548491 | 97.905096
871 | 90.558866 | 97.922574
872 | 90.562368 | 97.912103
873 | 90.577503 | 97.924863
874 | 90.575719 | 97.966987
875 | 90.652908 | 97.997448
876 | 90.631243 | 98.01718
877 | 90.594229 | 97.996947
878 | 90.623203 | 98.020388
879 | 90.613476 | 97.993583
880 | 90.655178 | 98.006471
881 | 90.681262 | 98.032738
882 | 90.669337 | 98.0327
883 | 90.722376 | 98.09933
884 | 90.708064 | 98.090027
885 | 90.695489 | 98.069178
886 | 90.705145 | 98.081533
887 | 90.689718 | 98.08784
888 | 90.723481 | 98.11063
889 | 90.752588 | 98.084416
890 | 90.716645 | 98.098003
891 | 90.749243 | 98.163387
892 | 90.746828 | 98.110236
893 | 90.741038 | 98.105687
894 | 90.760625 | 98.15706
895 | 90.741233 | 98.122645
896 | 90.74423 | 98.086048
897 | 90.722059 | 98.077988
898 | 90.768796 | 98.149687
899 | 90.851618 | 98.211353
900 | 90.812096 | 98.218309
901 | 90.779917 | 98.164532
902 | 90.786258 | 98.162121
903 | 90.813829 | 98.210142
904 | 90.812671 | 98.231037
905 | 90.827567 | 98.205657
906 | 90.838534 | 98.201015
907 | 90.782559 | 98.210292
908 | 90.840922 | 98.212489
909 | 90.808858 | 98.198329
910 | 90.829163 | 98.250108
911 | 90.841812 | 98.201389
912 | 90.80276 | 98.24436
913 | 90.814516 | 98.313597
914 | 90.795776 | 98.236808
915 | 90.876325 | 98.278015
916 | 90.890699 | 98.335039
917 | 90.800596 | 98.313725
918 | 90.76578 | 98.26465
919 | 90.814724 | 98.304086
920 | 90.849504 | 98.356596
921 | 90.84949 | 98.302742
922 | 90.853997 | 98.343401
923 | 90.858137 | 98.339149
924 | 90.848032 | 98.350212
925 | 90.86442 | 98.4265
926 | 90.840125 | 98.35664
927 | 90.844067 | 98.362649
928 | 90.809584 | 98.336959
929 | 90.811135 | 98.371309
930 | 90.833417 | 98.400255
931 | 90.835976 | 98.373444
932 | 90.870644 | 98.373456
933 | 90.831049 | 98.352251
934 | 90.846505 | 98.425228
935 | 90.829238 | 98.452764
936 | 90.839767 | 98.410567
937 | 90.838832 | 98.412302
938 | 90.887963 | 98.494666
939 | 90.881055 | 98.488543
940 | 90.896335 | 98.508073
941 | 90.871155 | 98.481069
942 | 90.849578 | 98.48056
943 | 90.836994 | 98.476126
944 | 90.844115 | 98.422896
945 | 90.824754 | 98.498996
946 | 90.845393 | 98.503274
947 | 90.851333 | 98.506728
948 | 90.86135 | 98.478869
949 | 90.867799 | 98.528685
950 | 90.899823 | 98.572148
951 | 90.894096 | 98.566782
952 | 90.86695 | 98.577614
953 | 90.809758 | 98.522319
954 | 90.904729 | 98.593046
955 | 90.937952 | 98.645276
956 | 90.863578 | 98.595671
957 | 90.812833 | 98.56079
958 | 90.896968 | 98.577405
959 | 90.896692 | 98.628983
960 | 90.85427 | 98.680522
961 | 90.816994 | 98.66128
962 | 90.849173 | 98.670244
963 | 90.805456 | 98.624195
964 | 90.86888 | 98.633607
965 | 90.914599 | 98.693518
966 | 90.888669 | 98.652339
967 | 90.845857 | 98.655124
968 | 90.86643 | 98.726133
969 | 90.850116 | 98.675086
970 | 90.861204 | 98.665273
971 | 90.91419 | 98.734881
972 | 90.83295 | 98.658864
973 | 90.848348 | 98.708885
974 | 90.85695 | 98.715544
975 | 90.928418 | 98.812213
976 | 90.920546 | 98.801696
977 | 90.853548 | 98.742437
978 | 90.867522 | 98.771499
979 | 90.897656 | 98.773541
980 | 90.851681 | 98.794115
981 | 90.864655 | 98.787957
982 | 90.867962 | 98.813121
983 | 90.850431 | 98.819305
984 | 90.867792 | 98.809605
985 | 90.842562 | 98.777104
986 | 90.875931 | 98.8478
987 | 90.824449 | 98.812571
988 | 90.918715 | 98.809866
989 | 90.889756 | 98.852511
990 | 90.839164 | 98.806394
991 | 90.875432 | 98.91947
992 | 90.896731 | 98.886723
993 | 90.87219 | 98.882667
994 | 90.895109 | 98.880273
995 | 90.895381 | 98.923422
996 | 90.851522 | 98.880061
997 | 90.921222 | 98.96558
998 | 90.862335 | 98.89577
999 | 90.872899 | 98.942911
1000 | 90.903248 | 98.95307
1001 | 90.904451 | 98.922552
1002 | 90.845651 | 98.873165
1003 | 90.851631 | 98.941038
1004 | 90.867221 | 98.959954
1005 | 90.844982 | 98.985165
1006 | 90.891089 | 98.99971
1007 | 90.863354 | 99.004578
1008 | 90.906499 | 99.026656
1009 | 90.918969 | 99.03946
1010 | 90.903086 | 98.995361
1011 | 90.892705 | 99.037518
1012 | 90.88282 | 99.025719
1013 | 90.877557 | 99.055217
1014 | 90.881733 | 99.015672
1015 | 90.90414 | 99.038833
1016 | 90.905352 | 99.117971
1017 | 90.883706 | 99.022389
1018 | 90.834117 | 99.065036
1019 | 90.894942 | 99.052706
1020 | 90.911155 | 99.082819
1021 | 90.925009 | 99.095881
1022 | 90.962507 | 99.08764
1023 | 90.895848 | 99.091142
1024 | 90.86767 | 99.036747
1025 | 90.948789 | 99.081656
1026 | 90.874904 | 99.077811
1027 | 90.89716 | 99.06714
1028 | 90.904624 | 99.110155
1029 | 90.903783 | 99.097508
1030 | 90.929762 | 99.178447
1031 | 90.904987 | 99.077129
1032 | 90.853881 | 99.050589
1033 | 90.871967 | 99.112607
1034 | 90.884264 | 99.107317
1035 | 90.90947 | 99.11631
1036 | 90.951989 | 99.191506
1037 | 90.845845 | 99.129759
1038 | 90.875641 | 99.113894
1039 | 90.923161 | 99.110509
1040 | 90.875434 | 99.158252
1041 | 90.84131 | 99.134241
1042 | 90.925572 | 99.170067
1043 | 90.885124 | 99.134075
1044 | 90.904479 | 99.081014
1045 | 90.941117 | 99.197723
1046 | 90.90012 | 99.120937
1047 | 90.892219 | 99.13979
1048 | 90.901624 | 99.182856
1049 | 90.911769 | 99.106242
1050 | 90.910219 | 99.15001
1051 | 90.907012 | 99.152037
1052 | 90.905681 | 99.162662
1053 | 90.869114 | 99.126192
1054 | 90.922773 | 99.174225
1055 | 90.937646 | 99.185394
1056 | 90.900953 | 99.160862
1057 | 90.895707 | 99.151619
1058 | 90.873732 | 99.114481
1059 | 90.908703 | 99.18254
1060 | 90.932013 | 99.172341
1061 | 90.838306 | 99.13821
1062 | 90.890977 | 99.160299
1063 | 90.912325 | 99.165431
1064 | 90.936663 | 99.150465
1065 | 90.945961 | 99.148195
1066 | 90.934533 | 99.127089
1067 | 90.918275 | 99.126271
1068 | 90.899087 | 99.137311
1069 | 90.925198 | 99.149282
1070 | 90.924211 | 99.151929
1071 | 90.965318 | 99.158361
1072 | 90.905962 | 99.057704
1073 | 90.877101 | 99.062657
1074 | 90.925074 | 99.118184
1075 | 90.892855 | 99.094027
1076 | 90.91379 | 99.092689
1077 | 90.972766 | 99.113321
1078 | 90.909377 | 99.109709
1079 | 90.939291 | 99.080739
1080 | 90.924535 | 99.108812
1081 | 90.922495 | 99.059042
1082 | 90.896858 | 99.028958
1083 | 90.930381 | 99.08365
1084 | 90.900472 | 99.091256
1085 | 90.886118 | 98.994363
1086 | 90.897562 | 99.022728
1087 | 90.903992 | 99.038884
1088 | 90.895892 | 99.037315
1089 | 90.925801 | 98.991044
1090 | 90.884736 | 99.021431
1091 | 90.917885 | 98.979518
1092 | 90.907189 | 98.981428
1093 | 90.91513 | 98.967647
1094 | 90.920658 | 98.994795
1095 | 90.920361 | 98.948847
1096 | 90.908343 | 98.966793
1097 | 90.916644 | 98.929775
1098 | 90.844651 | 98.888665
1099 | 90.879941 | 98.905117
1100 | 90.922378 | 98.889948
1101 | 90.952093 | 98.935045
1102 | 90.93441 | 98.894289
1103 | 90.90081 | 98.86269
1104 | 90.889014 | 98.890776
1105 | 90.919717 | 98.818606
1106 | 90.95095 | 98.867803
1107 | 90.916441 | 98.836025
1108 | 90.902657 | 98.808331
1109 | 90.923593 | 98.863138
1110 | 90.915363 | 98.786493
1111 | 90.935506 | 98.778719
1112 | 90.937833 | 98.769273
1113 | 90.946133 | 98.755059
1114 | 90.932053 | 98.778342
1115 | 90.912368 | 98.730185
1116 | 90.924089 | 98.722832
1117 | 90.933403 | 98.715538
1118 | 90.935675 | 98.721803
1119 | 90.907918 | 98.673591
1120 | 90.908093 | 98.669576
1121 | 90.950304 | 98.639984
1122 | 90.942662 | 98.64553
1123 | 90.925406 | 98.633653
1124 | 90.940643 | 98.606612
1125 | 90.952575 | 98.603178
1126 | 90.952137 | 98.607122
1127 | 90.923464 | 98.562536
1128 | 90.935008 | 98.540612
1129 | 90.890025 | 98.543432
1130 | 90.902529 | 98.507155
1131 | 90.95634 | 98.502785
1132 | 90.949335 | 98.47595
1133 | 90.916104 | 98.461471
1134 | 90.921648 | 98.438057
1135 | 90.913462 | 98.383457
1136 | 90.935691 | 98.434636
1137 | 90.953084 | 98.427874
1138 | 90.947472 | 98.409195
1139 | 90.909848 | 98.384547
1140 | 90.919118 | 98.349364
1141 | 90.915362 | 98.327284
1142 | 90.942015 | 98.303685
1143 | 90.955414 | 98.308819
1144 | 90.93349 | 98.262769
1145 | 90.921825 | 98.23505
1146 | 90.907327 | 98.208716
1147 | 90.913665 | 98.176004
1148 | 90.887917 | 98.103516
1149 | 90.915803 | 98.130919
1150 | 90.934386 | 98.131208
1151 | 90.935648 | 98.124823
1152 | 90.967905 | 98.12732
1153 | 90.952668 | 98.068582
1154 | 90.935084 | 98.048504
1155 | 90.913884 | 98.005616
1156 | 90.916356 | 97.974338
1157 | 90.96103 | 97.989737
1158 | 90.952059 | 97.952684
1159 | 90.923329 | 97.923182
1160 | 90.938135 | 97.878935
1161 | 90.960501 | 97.858847
1162 | 90.95252 | 97.84786
1163 | 90.96419 | 97.866308
1164 | 90.966195 | 97.842617
1165 | 90.966425 | 97.766343
1166 | 90.996338 | 97.76214
1167 | 90.975224 | 97.726587
1168 | 90.93081 | 97.71435
1169 | 90.949963 | 97.689223
1170 | 90.927691 | 97.637213
1171 | 90.929114 | 97.607829
1172 | 90.952129 | 97.637154
1173 | 90.933918 | 97.594188
1174 | 90.945257 | 97.540067
1175 | 90.899461 | 97.500279
1176 | 90.947491 | 97.485826
1177 | 90.940203 | 97.477157
1178 | 90.934564 | 97.437132
1179 | 90.929293 | 97.412637
1180 | 90.955218 | 97.392404
1181 | 90.966413 | 97.345734
1182 | 90.953442 | 97.310938
1183 | 90.930035 | 97.275801
1184 | 90.967851 | 97.258134
1185 | 90.966214 | 97.234717
1186 | 90.960648 | 97.20795
1187 | 90.92648 | 97.163928
1188 | 90.974075 | 97.184674
1189 | 90.976182 | 97.14315
1190 | 90.947649 | 97.090934
1191 | 90.969904 | 97.088709
1192 | 90.985948 | 97.092117
1193 | 90.995114 | 97.097074
1194 | 91.012974 | 97.064518
1195 | 90.9712 | 96.99498
1196 | 90.962437 | 96.930134
1197 | 90.985469 | 96.91343
1198 | 91.003177 | 96.913082
1199 | 90.987002 | 96.892807
1200 | 90.950429 | 96.862353
1201 | 90.951874 | 96.804914
1202 | 90.970063 | 96.71238
1203 | 90.975585 | 96.658076
1204 | 91.000628 | 96.666711
1205 | 91.01423 | 96.658608
1206 | 90.984917 | 96.611631
1207 | 90.946633 | 96.542473
1208 | 90.952685 | 96.510865
1209 | 90.926102 | 96.479559
1210 | 90.93847 | 96.470568
1211 | 90.96234 | 96.442777
1212 | 90.933334 | 96.360651
1213 | 90.922806 | 96.31307
1214 | 90.937507 | 96.325048
1215 | 90.932056 | 96.295195
1216 | 90.953519 | 96.265698
1217 | 90.945585 | 96.219085
1218 | 90.954545 | 96.203535
1219 | 90.965437 | 96.167769
1220 | 90.969206 | 96.108892
1221 | 90.96775 | 96.055674
1222 | 90.984322 | 96.017874
1223 | 90.969804 | 95.987667
1224 | 90.96202 | 95.964629
1225 | 90.967124 | 95.933734
1226 | 90.964752 | 95.898872
1227 | 90.969759 | 95.854394
1228 | 90.985151 | 95.816073
1229 | 90.977235 | 95.789451
1230 | 90.993676 | 95.787644
1231 | 91.030019 | 95.762948
1232 | 91.008359 | 95.661823
1233 | 90.97745 | 95.595123
1234 | 90.979004 | 95.575036
1235 | 90.988064 | 95.534379
1236 | 91.017711 | 95.50855
1237 | 91.024308 | 95.482496
1238 | 91.017105 | 95.449094
1239 | 90.995649 | 95.416259
1240 | 90.995161 | 95.398734
1241 | 90.997013 | 95.367876
1242 | 90.996105 | 95.31533
1243 | 90.992085 | 95.267759
1244 | 90.999874 | 95.235072
1245 | 90.998937 | 95.178529
1246 | 91.015143 | 95.122663
1247 | 91.016116 | 95.095003
1248 | 91.021289 | 95.07092
1249 | 91.01858 | 95.031516
1250 | 91.010678 | 95.007899
1251 | 90.983573 | 94.95604
1252 | 90.966795 | 94.884647
1253 | 90.987562 | 94.841059
1254 | 91.004741 | 94.807008
1255 | 91.006829 | 94.774537
1256 | 90.996875 | 94.727636
1257 | 90.996263 | 94.707921
1258 | 91.014597 | 94.670757
1259 | 91.015693 | 94.616453
1260 | 90.978186 | 94.539056
1261 | 90.971821 | 94.498921
1262 | 90.960753 | 94.459862
1263 | 90.976289 | 94.456435
1264 | 91.023626 | 94.438294
1265 | 91.010967 | 94.380315
1266 | 91.000464 | 94.314786
1267 | 91.002861 | 94.271634
1268 | 90.991292 | 94.240396
1269 | 90.99752 | 94.197558
1270 | 91.030764 | 94.141923
1271 | 91.017633 | 94.081587
1272 | 90.977905 | 94.027612
1273 | 90.963033 | 93.99435
1274 | 90.977278 | 93.959609
1275 | 91.02817 | 93.946999
1276 | 91.0632 | 93.942665
1277 | 91.054115 | 93.878547
1278 | 91.036761 | 93.813468
1279 | 91.038243 | 93.769037
1280 | 91.0625 | 93.736113
1281 | 91.039472 | 93.70009
1282 | 91.013184 | 93.649009
1283 | 91.027622 | 93.586003
1284 | 91.052768 | 93.536083
1285 | 91.043951 | 93.508821
1286 | 91.053685 | 93.482027
1287 | 91.066529 | 93.455423
1288 | 91.042183 | 93.408171
1289 | 91.04033 | 93.35248
1290 | 91.068861 | 93.306574
1291 | 91.088718 | 93.259753
1292 | 91.068001 | 93.195795
1293 | 91.059273 | 93.166325
1294 | 91.053144 | 93.110943
1295 | 91.046278 | 93.048239
1296 | 91.03194 | 93.030269
1297 | 91.062466 | 92.999015
1298 | 91.078048 | 92.955263
1299 | 91.045675 | 92.907179
1300 | 91.024915 | 92.848034
1301 | 91.0275 | 92.783164
1302 | 91.051347 | 92.754536
1303 | 91.069183 | 92.734905
1304 | 91.06085 | 92.669973
1305 | 91.025464 | 92.620285
1306 | 91.047508 | 92.576297
1307 | 91.068851 | 92.533047
1308 | 91.064667 | 92.480235
1309 | 91.061178 | 92.410578
1310 | 91.039847 | 92.356277
1311 | 91.038405 | 92.339357
1312 | 91.066092 | 92.309428
1313 | 91.058118 | 92.26236
1314 | 91.05257 | 92.20087
1315 | 91.093785 | 92.16308
1316 | 91.076942 | 92.117522
1317 | 91.058155 | 92.064524
1318 | 91.073407 | 92.01183
1319 | 91.086385 | 91.960018
1320 | 91.083874 | 91.932966
1321 | 91.045857 | 91.88401
1322 | 91.034107 | 91.834755
1323 | 91.07474 | 91.794573
1324 | 91.101735 | 91.747705
1325 | 91.105514 | 91.700058
1326 | 91.068679 | 91.640769
1327 | 91.080722 | 91.609298
1328 | 91.093307 | 91.58515
1329 | 91.117401 | 91.561729
1330 | 91.118198 | 91.487765
1331 | 91.068912 | 91.409896
1332 | 91.027325 | 91.354476
1333 | 91.010048 | 91.283696
1334 | 91.056073 | 91.231058
1335 | 91.085443 | 91.202765
1336 | 91.061209 | 91.173032
1337 | 91.095821 | 91.157938
1338 | 91.120846 | 91.093346
1339 | 91.126384 | 91.041729
1340 | 91.098946 | 90.999063
1341 | 91.080523 | 90.948074
1342 | 91.100864 | 90.905825
1343 | 91.116675 | 90.872106
1344 | 91.136953 | 90.840293
1345 | 91.096635 | 90.760215
1346 | 91.064667 | 90.701915
1347 | 91.090889 | 90.654537
1348 | 91.118916 | 90.637492
1349 | 91.137656 | 90.646161
1350 | 91.128288 | 90.544769
1351 | 91.11544 | 90.457997
1352 | 91.073667 | 90.376183
1353 | 91.141226 | 90.359877
1354 | 91.08622 | 90.343667
1355 | 91.112563 | 90.305557
1356 | 91.176635 | 90.255669
1357 | 91.150012 | 90.188028
1358 | 91.095886 | 90.139902
1359 | 91.156849 | 90.048884
1360 | 91.143459 | 90.055072
1361 | 91.167441 | 90.109463
1362 | 91.070166 | 89.938722
1363 | 90.996785 | 89.881079
1364 | 90.955362 | 89.815078
1365 | 91.00197 | 89.748949
1366 | 91.204387 | 89.74555
1367 | 91.312689 | 89.754474
1368 | 91.141604 | 89.679805
1369 | 91.082318 | 89.602496
1370 | 91.148186 | 89.581256
1371 | 91.149607 | 89.490088
1372 | 91.219211 | 89.426574
1373 | 91.137993 | 89.36167
1374 | 91.070929 | 89.277627
1375 | 91.074737 | 89.256492
1376 | 91.079156 | 89.238735
1377 | 90.980234 | 89.171567
1378 | 91.013604 | 89.118772
1379 | 91.074843 | 89.101122
1380 | 91.076694 | 89.018819
1381 | 91.069684 | 88.916673
1382 | 91.060816 | 88.957795
1383 | 91.071165 | 88.962622
1384 | 91.102289 | 88.868885
1385 | 91.143979 | 88.86523
1386 | 91.084364 | 88.748631
1387 | 91.147086 | 88.715907
1388 | 90.937027 | 88.458822
1389 | 91.057628 | 88.530868
1390 | 91.092588 | 88.550033
1391 | 91.09267 | 88.523304
1392 | 91.002836 | 88.46348
1393 | 91.070761 | 88.432857
1394 | 91.069122 | 88.332233
1395 | 91.079294 | 88.226759
1396 | 91.070267 | 88.229901
1397 | 91.057096 | 88.167055
1398 | 91.035455 | 88.102297
1399 | 91.049286 | 88.020244
1400 | 91.017527 | 88.020964
1401 | 90.985794 | 87.880067
1402 | 90.979703 | 87.819746
1403 | 90.926169 | 87.725169
1404 | 90.951555 | 87.714721
1405 | 90.976271 | 87.716588
1406 | 91.002252 | 87.823883
1407 | 90.934748 | 87.605391
1408 | 90.967378 | 87.519165
1409 | 90.926818 | 87.352001
1410 | 90.954699 | 87.377521
1411 | 90.957694 | 87.379953
1412 | 90.898948 | 87.288273
1413 | 90.908631 | 87.292704
1414 | 90.927864 | 87.193349
1415 | 90.957563 | 87.164549
1416 | 90.94405 | 87.096147
1417 | 90.930775 | 87.0626
1418 | 91.000136 | 87.029324
1419 | 90.901816 | 86.92794
1420 | 90.904638 | 86.936344
1421 | 90.927347 | 86.852366
1422 | 90.952371 | 86.881085
1423 | 90.937664 | 86.785056
1424 | 90.939602 | 86.753894
1425 | 90.953562 | 86.685118
1426 | 90.959091 | 86.657116
1427 | 90.922974 | 86.567084
1428 | 90.908602 | 86.497276
1429 | 90.964459 | 86.489403
1430 | 90.987673 | 86.469913
1431 | 90.918674 | 86.411054
1432 | 90.964849 | 86.374844
1433 | 90.981322 | 86.365078
1434 | 90.941706 | 86.313852
1435 | 90.995866 | 86.239064
1436 | 91.039597 | 86.186684
1437 | 90.959551 | 86.122729
1438 | 91.020786 | 86.149476
1439 | 91.013406 | 86.076662
1440 | 90.998653 | 86.018012
1441 | 90.988224 | 85.950713
1442 | 91.039328 | 85.948514
1443 | 91.061241 | 85.930177
1444 | 91.03979 | 85.853005
1445 | 91.029881 | 85.7997
1446 | 91.09671 | 85.792616
1447 | 91.030756 | 85.723425
1448 | 91.002617 | 85.67217
1449 | 91.004222 | 85.65341
1450 | 91.037029 | 85.592964
1451 | 91.060789 | 85.571262
1452 | 91.05254 | 85.528977
1453 | 91.084954 | 85.491431
1454 | 91.063341 | 85.447248
1455 | 91.102339 | 85.434079
1456 | 91.073399 | 85.350971
1457 | 91.10823 | 85.276677
1458 | 91.084533 | 85.243648
1459 | 91.129453 | 85.236597
1460 | 91.150807 | 85.200092
1461 | 91.111487 | 85.137679
1462 | 91.084859 | 85.095837
1463 | 91.141026 | 85.065687
1464 | 91.143908 | 85.019337
1465 | 91.117215 | 84.973824
1466 | 91.088935 | 84.937488
1467 | 91.106021 | 84.922419
1468 | 91.11604 | 84.835285
1469 | 91.165204 | 84.774105
1470 | 91.211407 | 84.728913
1471 | 91.14545 | 84.711069
1472 | 91.106542 | 84.685682
1473 | 91.142018 | 84.670168
1474 | 91.153422 | 84.598859
1475 | 91.149449 | 84.510852
1476 | 91.172143 | 84.476312
1477 | 91.140708 | 84.45132
1478 | 91.187743 | 84.469138
1479 | 91.139958 | 84.361881
1480 | 91.141182 | 84.276745
1481 | 91.14425 | 84.269934
1482 | 91.144915 | 84.237377
1483 | 91.135724 | 84.183449
1484 | 91.171174 | 84.122374
1485 | 91.182383 | 84.047878
1486 | 91.148271 | 84.007339
1487 | 91.163474 | 84.016918
1488 | 91.201187 | 84.038896
1489 | 91.132852 | 83.928713
1490 | 91.174962 | 83.841809
1491 | 91.169267 | 83.824932
1492 | 91.206779 | 83.782582
1493 | 91.150349 | 83.750193
1494 | 91.113253 | 83.663699
1495 | 91.16403 | 83.64034
1496 | 91.143898 | 83.600582
1497 | 91.138005 | 83.523222
1498 | 91.154799 | 83.479427
1499 | 91.175929 | 83.489572
1500 | 91.197169 | 83.389826
1501 | 91.195145 | 83.371338
1502 | 91.160642 | 83.335819
1503 | 91.153175 | 83.314895
1504 | 91.138795 | 83.244472
1505 | 91.188088 | 83.224478
1506 | 91.148249 | 83.102365
1507 | 91.127474 | 83.088911
1508 | 91.204661 | 83.123645
1509 | 91.168832 | 83.040543
1510 | 91.106831 | 82.911866
1511 | 91.259809 | 82.91619
1512 | 91.196407 | 82.894736
1513 | 91.173491 | 82.832425
1514 | 91.181877 | 82.81183
1515 | 91.186882 | 82.764734
1516 | 91.127489 | 82.728093
1517 | 91.144652 | 82.667047
1518 | 91.176163 | 82.656086
1519 | 91.247542 | 82.670606
1520 | 91.183245 | 82.537076
1521 | 91.191695 | 82.495725
1522 | 91.158764 | 82.421789
1523 | 91.198604 | 82.410202
1524 | 91.167214 | 82.34985
1525 | 91.186741 | 82.302283
1526 | 91.188234 | 82.262439
1527 | 91.222432 | 82.259551
1528 | 91.187696 | 82.205088
1529 | 91.194106 | 82.223662
1530 | 91.194789 | 82.181595
1531 | 91.209543 | 82.144187
1532 | 91.219602 | 82.113312
1533 | 91.181375 | 81.998957
1534 | 91.197296 | 81.931874
1535 | 91.177171 | 81.939055
1536 | 91.176468 | 81.871534
1537 | 91.165805 | 81.828611
1538 | 91.152678 | 81.791662
1539 | 91.151089 | 81.761304
1540 | 91.160259 | 81.669792
1541 | 91.176301 | 81.676398
1542 | 91.160678 | 81.637245
1543 | 91.203843 | 81.625289
1544 | 91.176131 | 81.521058
1545 | 91.170559 | 81.531821
1546 | 91.200668 | 81.51597
1547 | 91.216615 | 81.468363
1548 | 91.206102 | 81.406679
1549 | 91.163911 | 81.351972
1550 | 91.201638 | 81.333206
1551 | 91.212755 | 81.305252
1552 | 91.236272 | 81.227001
1553 | 91.192957 | 81.181783
1554 | 91.157201 | 81.106357
1555 | 91.195702 | 81.10282
1556 | 91.175942 | 81.041403
1557 | 91.174102 | 81.013348
1558 | 91.179864 | 80.941438
1559 | 91.19171 | 80.957383
1560 | 91.188085 | 80.90968
1561 | 91.214364 | 80.878341
1562 | 91.203955 | 80.817792
1563 | 91.178012 | 80.822766
1564 | 91.213972 | 80.757898
1565 | 91.179227 | 80.715026
1566 | 91.228709 | 80.685463
1567 | 91.175145 | 80.590759
1568 | 91.209679 | 80.560858
1569 | 91.185502 | 80.53849
1570 | 91.169941 | 80.517113
1571 | 91.186491 | 80.47402
1572 | 91.20168 | 80.427723
1573 | 91.193647 | 80.387534
1574 | 91.174212 | 80.309964
1575 | 91.22474 | 80.30921
1576 | 91.187089 | 80.271868
1577 | 91.171524 | 80.199319
1578 | 91.176981 | 80.148284
1579 | 91.161555 | 80.130736
1580 | 91.160345 | 80.09147
1581 | 91.173137 | 80.097598
1582 | 91.17229 | 80.027355
1583 | 91.167283 | 79.978721
1584 | 91.165898 | 79.935765
1585 | 91.174008 | 79.890702
1586 | 91.179368 | 79.893858
1587 | 91.144653 | 79.857203
1588 | 91.154408 | 79.784535
1589 | 91.153157 | 79.734562
1590 | 91.163411 | 79.683777
1591 | 91.127413 | 79.644446
1592 | 91.131365 | 79.604476
1593 | 91.146648 | 79.593827
1594 | 91.160706 | 79.565012
1595 | 91.17839 | 79.520661
1596 | 91.186089 | 79.50496
1597 | 91.14402 | 79.461594
1598 | 91.150401 | 79.427998
1599 | 91.135616 | 79.36213
1600 | 91.141497 | 79.338823
1601 | 91.157168 | 79.311245
1602 | 91.110152 | 79.232945
1603 | 91.158067 | 79.201254
1604 | 91.169241 | 79.173491
1605 | 91.158354 | 79.151528
1606 | 91.158934 | 79.112006
1607 | 91.183705 | 79.111325
1608 | 91.143398 | 79.069767
1609 | 91.186345 | 79.021973
1610 | 91.16619 | 78.98272
1611 | 91.164048 | 78.922089
1612 | 91.134046 | 78.864584
1613 | 91.155978 | 78.829011
1614 | 91.154443 | 78.781771
1615 | 91.121033 | 78.707136
1616 | 91.143056 | 78.701394
1617 | 91.137992 | 78.661481
1618 | 91.163779 | 78.647237
1619 | 91.158801 | 78.63059
1620 | 91.155436 | 78.577125
1621 | 91.131871 | 78.537039
1622 | 91.147779 | 78.513285
1623 | 91.166182 | 78.507877
1624 | 91.141946 | 78.435689
1625 | 91.145793 | 78.41138
1626 | 91.143277 | 78.388738
1627 | 91.122172 | 78.319775
1628 | 91.107394 | 78.254565
1629 | 91.093708 | 78.24552
1630 | 91.088193 | 78.235436
1631 | 91.145178 | 78.208608
1632 | 91.162347 | 78.185758
1633 | 91.144865 | 78.172397
1634 | 91.162089 | 78.122097
1635 | 91.126225 | 78.068665
1636 | 91.153282 | 78.033492
1637 | 91.197195 | 78.019486
1638 | 91.115205 | 77.977374
1639 | 91.102408 | 77.925049
1640 | 91.143997 | 77.943549
1641 | 91.161066 | 77.932981
1642 | 91.11724 | 77.799393
1643 | 91.121897 | 77.743133
1644 | 91.106414 | 77.72807
1645 | 91.052598 | 77.698987
1646 | 91.063468 | 77.621836
1647 | 91.063727 | 77.564649
1648 | 91.067847 | 77.533455
1649 | 91.112046 | 77.542623
1650 | 91.093596 | 77.478213
1651 | 91.092844 | 77.484974
1652 | 91.059067 | 77.446756
1653 | 91.093813 | 77.409478
1654 | 91.077469 | 77.378836
1655 | 91.038005 | 77.33013
1656 | 91.039395 | 77.303808
1657 | 91.056806 | 77.274057
1658 | 91.045811 | 77.233774
1659 | 91.074237 | 77.199359
1660 | 91.093754 | 77.174626
1661 | 91.083027 | 77.143737
1662 | 91.079586 | 77.126976
1663 | 91.071779 | 77.043559
1664 | 91.043039 | 77.007198
1665 | 91.040475 | 76.979318
1666 | 91.05741 | 76.928717
1667 | 91.036585 | 76.855398
1668 | 91.074406 | 76.865739
1669 | 91.076858 | 76.858776
1670 | 91.100293 | 76.832085
1671 | 91.072748 | 76.776728
1672 | 91.025009 | 76.728064
1673 | 91.045252 | 76.731102
1674 | 91.072161 | 76.685521
1675 | 91.069031 | 76.646448
1676 | 91.034235 | 76.62531
1677 | 91.025827 | 76.578897
1678 | 91.064078 | 76.576742
1679 | 91.081583 | 76.564391
1680 | 91.080482 | 76.507003
1681 | 91.070492 | 76.460529
1682 | 91.045895 | 76.415717
1683 | 91.031638 | 76.38719
1684 | 91.03367 | 76.340303
1685 | 91.02636 | 76.294682
1686 | 91.037731 | 76.281289
1687 | 91.02809 | 76.226094
1688 | 91.044082 | 76.217249
1689 | 91.042297 | 76.175572
1690 | 91.031985 | 76.134931
1691 | 91.025869 | 76.106383
1692 | 91.003145 | 76.069739
1693 | 90.989908 | 76.040632
1694 | 91.020701 | 76.049376
1695 | 91.026721 | 76.002866
1696 | 91.009492 | 75.93266
1697 | 91.022896 | 75.896826
1698 | 91.018692 | 75.883777
1699 | 91.010183 | 75.896655
1700 | 91.028206 | 75.89002
1701 | 91.042949 | 75.858686
1702 | 91.023864 | 75.800065
1703 | 90.998652 | 75.699916
1704 | 90.98326 | 75.680325
1705 | 90.990037 | 75.681778
1706 | 90.963855 | 75.611881
1707 | 90.947972 | 75.567663
1708 | 90.967589 | 75.556951
1709 | 90.94559 | 75.52834
1710 | 90.948727 | 75.494313
1711 | 90.946301 | 75.517387
1712 | 90.935122 | 75.503138
1713 | 90.98505 | 75.443203
1714 | 91.014542 | 75.372704
1715 | 91.00103 | 75.355942
1716 | 90.976786 | 75.344699
1717 | 90.971911 | 75.318344
1718 | 90.965209 | 75.276066
1719 | 90.942404 | 75.231985
1720 | 90.93597 | 75.221449
1721 | 90.979901 | 75.225337
1722 | 90.965829 | 75.161442
1723 | 90.977417 | 75.101951
1724 | 90.971882 | 75.082069
1725 | 90.965447 | 75.07547
1726 | 90.955026 | 75.028741
1727 | 90.933575 | 74.997662
1728 | 90.930965 | 74.963873
1729 | 90.884721 | 74.913441
1730 | 90.887188 | 74.881818
1731 | 90.960624 | 74.902685
1732 | 90.947272 | 74.874465
1733 | 90.903334 | 74.837247
1734 | 90.910607 | 74.831508
1735 | 90.9379 | 74.788006
1736 | 90.937878 | 74.763298
1737 | 90.909766 | 74.737561
1738 | 90.89617 | 74.679787
1739 | 90.915559 | 74.630138
1740 | 90.910902 | 74.613887
1741 | 90.894441 | 74.580831
1742 | 90.874845 | 74.551586
1743 | 90.87781 | 74.54568
1744 | 90.881824 | 74.523909
1745 | 90.882068 | 74.474263
1746 | 90.879995 | 74.413377
1747 | 90.852674 | 74.374613
1748 | 90.865844 | 74.364445
1749 | 90.910182 | 74.382721
1750 | 90.894404 | 74.343979
1751 | 90.864392 | 74.291925
1752 | 90.864345 | 74.280899
1753 | 90.862458 | 74.267771
1754 | 90.849389 | 74.222835
1755 | 90.86509 | 74.182066
1756 | 90.871805 | 74.167222
1757 | 90.867145 | 74.140528
1758 | 90.839289 | 74.106391
1759 | 90.827631 | 74.087819
1760 | 90.816402 | 74.040525
1761 | 90.828671 | 74.006226
1762 | 90.872643 | 74.027089
1763 | 90.862378 | 73.996534
1764 | 90.836475 | 73.958319
1765 | 90.816726 | 73.927435
1766 | 90.806595 | 73.883555
1767 | 90.811416 | 73.851147
1768 | 90.815336 | 73.815119
1769 | 90.801723 | 73.762588
1770 | 90.801608 | 73.759319
1771 | 90.805152 | 73.777654
1772 | 90.784593 | 73.718783
1773 | 90.794629 | 73.693596
1774 | 90.766918 | 73.678512
1775 | 90.766289 | 73.634248
1776 | 90.80211 | 73.5999
1777 | 90.788715 | 73.576588
1778 | 90.804518 | 73.577182
1779 | 90.769835 | 73.518437
1780 | 90.719114 | 73.480525
1781 | 90.739041 | 73.472661
1782 | 90.762046 | 73.441708
1783 | 90.77743 | 73.430054
1784 | 90.774229 | 73.406852
1785 | 90.747984 | 73.361464
1786 | 90.750959 | 73.3246
1787 | 90.7666 | 73.321778
1788 | 90.758391 | 73.334702
1789 | 90.749701 | 73.318187
1790 | 90.758052 | 73.271276
1791 | 90.766874 | 73.255744
1792 | 90.731127 | 73.211067
1793 | 90.71847 | 73.180241
1794 | 90.711895 | 73.155686
1795 | 90.713881 | 73.121538
1796 | 90.704774 | 73.102009
1797 | 90.73467 | 73.072397
1798 | 90.740686 | 73.038256
1799 | 90.778985 | 73.017108
1800 | 90.737048 | 73.015282
1801 | 90.72208 | 73.003033
1802 | 90.731047 | 72.998601
1803 | 90.709618 | 72.92038
1804 | 90.719818 | 72.880381
1805 | 90.73501 | 72.893178
1806 | 90.741905 | 72.906062
1807 | 90.740428 | 72.891366
1808 | 90.713111 | 72.832277
1809 | 90.711697 | 72.806657
1810 | 90.729264 | 72.784151
1811 | 90.700814 | 72.714935
1812 | 90.730374 | 72.675365
1813 | 90.746476 | 72.699486
1814 | 90.690122 | 72.683649
1815 | 90.694539 | 72.673456
1816 | 90.689734 | 72.631002
1817 | 90.685772 | 72.545649
1818 | 90.773239 | 72.491804
1819 | 90.740906 | 72.514129
1820 | 90.677926 | 72.645979
1821 | 90.639408 | 72.719744
1822 | 90.663878 | 72.572484
1823 | 90.648901 | 72.425446
1824 | 90.675771 | 72.419425
1825 | 90.711384 | 72.474428
1826 | 90.67562 | 72.427106
1827 | 90.674992 | 72.354195
1828 | 90.65144 | 72.361088
1829 | 90.668737 | 72.433956
1830 | 90.698171 | 72.511188
1831 | 90.629512 | 72.365371
1832 | 90.616114 | 72.225266
1833 | 90.638005 | 72.246279
1834 | 90.628674 | 72.18059
1835 | 90.624634 | 72.137888
1836 | 90.669024 | 72.103777
1837 | 90.638086 | 71.980448
1838 | 90.638036 | 71.963982
1839 | 90.597807 | 71.912552
1840 | 90.623592 | 71.992505
1841 | 90.603153 | 72.116562
1842 | 90.655673 | 72.243838
1843 | 90.64138 | 72.112625
1844 | 90.650049 | 71.928613
1845 | 90.59358 | 71.823574
1846 | 90.550708 | 71.720846
1847 | 90.556622 | 71.65299
1848 | 90.564253 | 71.721224
1849 | 90.599364 | 71.842692
1850 | 90.628607 | 71.829476
1851 | 90.68739 | 71.810515
1852 | 90.607536 | 71.779226
1853 | 90.736848 | 71.937436
1854 | 90.683733 | 71.83627
1855 | 90.521867 | 71.699198
1856 | 90.530031 | 71.697894
1857 | 90.614935 | 71.699068
1858 | 90.651667 | 71.695806
1859 | 90.663998 | 71.672027
1860 | 90.635671 | 71.60749
1861 | 90.629547 | 71.611407
1862 | 90.550299 | 71.578704
1863 | 90.614637 | 71.606294
1864 | 90.619497 | 71.540936
1865 | 90.538534 | 71.474821
1866 | 90.58234 | 71.572182
1867 | 90.584765 | 71.597642
1868 | 90.519428 | 71.455215
1869 | 90.553099 | 71.396275
1870 | 90.609261 | 71.398746
1871 | 90.646501 | 71.387889
1872 | 90.634632 | 71.368181
1873 | 90.372216 | 71.147784
1874 | 90.576674 | 71.308948
1875 | 90.69053 | 71.451861
1876 | 90.687004 | 71.437827
1877 | 90.681024 | 71.386841
1878 | 90.661373 | 71.346095
1879 | 90.624427 | 71.329416
1880 | 90.614388 | 71.297509
1881 | 90.598621 | 71.244504
1882 | 90.629127 | 71.23785
1883 | 90.554916 | 71.200639
1884 | 90.508788 | 71.208825
1885 | 90.550173 | 71.2281
1886 | 90.611091 | 71.228092
1887 | 90.513879 | 71.095767
1888 | 90.625457 | 71.195502
1889 | 90.531809 | 71.162588
1890 | 90.532891 | 71.10707
1891 | 90.631076 | 71.035041
1892 | 90.610437 | 70.983793
1893 | 90.632567 | 71.076263
1894 | 90.603308 | 71.040406
1895 | 90.592073 | 70.974856
1896 | 90.576421 | 70.897766
1897 | 90.516443 | 70.872455
1898 | 90.540207 | 70.820589
1899 | 90.421871 | 70.681476
1900 | 90.442567 | 70.848743
1901 | 90.542892 | 70.877569
1902 | 90.501059 | 70.716159
1903 | 90.538383 | 70.698182
1904 | 90.525516 | 70.726874
1905 | 90.551864 | 70.760597
1906 | 90.567582 | 70.85256
1907 | 90.602582 | 70.884799
1908 | 90.552874 | 70.711502
1909 | 90.45717 | 70.605712
1910 | 90.462524 | 70.549457
1911 | 90.541221 | 70.576316
1912 | 90.552091 | 70.646249
1913 | 90.577057 | 70.713928
1914 | 90.534066 | 70.73408
1915 | 90.540775 | 70.77732
1916 | 90.551318 | 70.673318
1917 | 90.541083 | 70.560362
1918 | 90.490142 | 70.472553
1919 | 90.531444 | 70.551244
1920 | 90.516014 | 70.447276
1921 | 90.689044 | 70.581211
1922 | 90.662565 | 70.509667
1923 | 90.516554 | 70.416489
1924 | 90.494499 | 70.358523
1925 | 90.551913 | 70.38664
1926 | 90.560205 | 70.413628
1927 | 90.53558 | 70.462943
1928 | 90.382045 | 70.423231
1929 | 90.497212 | 70.442119
1930 | 90.553579 | 70.342954
1931 | 90.558137 | 70.336485
1932 | 90.49639 | 70.326716
1933 | 90.468482 | 70.3187
1934 | 90.471047 | 70.331405
1935 | 90.478115 | 70.20801
1936 | 90.50131 | 70.177955
1937 | 90.538174 | 70.184972
1938 | 90.516352 | 70.199738
1939 | 90.530268 | 70.173567
1940 | 90.510455 | 70.202163
1941 | 90.462465 | 70.190133
1942 | 90.473585 | 70.165605
1943 | 90.439992 | 70.163158
1944 | 90.525683 | 70.165372
1945 | 90.491502 | 70.123299
1946 | 90.497478 | 70.087401
1947 | 90.528753 | 70.132333
1948 | 90.442533 | 70.051157
1949 | 90.458779 | 70.01956
1950 | 90.45273 | 70.077841
1951 | 90.483134 | 70.054779
1952 | 90.426363 | 70.041829
1953 | 90.448493 | 70.02555
1954 | 90.459091 | 70.022718
1955 | 90.433707 | 70.006414
1956 | 90.446002 | 69.940808
1957 | 90.448242 | 69.962842
1958 | 90.411856 | 69.936137
1959 | 90.415084 | 69.86035
1960 | 90.446993 | 69.873055
1961 | 90.426186 | 69.878901
1962 | 90.432759 | 69.837121
1963 | 90.47293 | 69.95415
1964 | 90.415263 | 69.865715
1965 | 90.42774 | 69.857624
1966 | 90.412901 | 69.87047
1967 | 90.375772 | 69.768788
1968 | 90.449132 | 69.79407
1969 | 90.436639 | 69.719125
1970 | 90.40778 | 69.747279
1971 | 90.379893 | 69.731998
1972 | 90.419992 | 69.754622
1973 | 90.402676 | 69.734701
1974 | 90.415984 | 69.710317
1975 | 90.385658 | 69.656905
1976 | 90.385669 | 69.692231
1977 | 90.360256 | 69.650741
1978 | 90.376881 | 69.697524
1979 | 90.396759 | 69.63634
1980 | 90.460757 | 69.65222
1981 | 90.439825 | 69.661855
1982 | 90.426099 | 69.632375
1983 | 90.378288 | 69.574761
1984 | 90.367573 | 69.516797
1985 | 90.349679 | 69.517819
1986 | 90.388786 | 69.557795
1987 | 90.339245 | 69.522639
1988 | 90.354476 | 69.546089
1989 | 90.460487 | 69.507339
1990 | 90.403308 | 69.509253
1991 | 90.357094 | 69.510037
1992 | 90.377929 | 69.503057
1993 | 90.415471 | 69.503486
1994 | 90.368694 | 69.379087
1995 | 90.393946 | 69.446065
1996 | 90.347299 | 69.43533
1997 | 90.337055 | 69.421816
1998 | 90.34875 | 69.397111
1999 | 90.316915 | 69.356215
2000 | 90.330841 | 69.359259