## Transmission
Schneider-Kreuznach BP 540-300 HT
Wavelength (nm) | Transmission (%)
350 | 0.023197
351 | 0.02222
352 | 0.028009
353 | 0.072439
354 | 0.083085
355 | 0.047341
356 | 0.017391
357 | 0.017388
358 | 0.016424
359 | 0.009662
360 | 0.01546
361 | 0.026083
362 | 0.028018
363 | 0.014491
364 | 0.004829
365 | 0.017386
366 | 0.010629
367 | 0.026083
368 | 0.043461
369 | 0.076278
370 | 0.140024
371 | 0.278164
372 | 0.529351
373 | 0.698348
374 | 0.709165
375 | 0.65961
376 | 0.657341
377 | 0.679444
378 | 0.670219
379 | 0.638173
380 | 0.614453
381 | 0.590983
382 | 0.591922
383 | 0.617785
384 | 0.688671
385 | 1.140373
386 | 1.655521
387 | 2.649364
388 | 4.810139
389 | 9.714952
390 | 20.023706
391 | 38.239519
392 | 60.558779
393 | 77.34134
394 | 84.617683
395 | 86.172592
396 | 88.019779
397 | 91.344624
398 | 94.175309
399 | 94.886084
400 | 94.350658
401 | 94.362029
402 | 95.236626
403 | 96.140422
404 | 96.240703
405 | 95.844777
406 | 95.834899
407 | 96.486276
408 | 97.218771
409 | 97.182448
410 | 96.30261
411 | 95.117065
412 | 94.628541
413 | 95.246757
414 | 96.517087
415 | 97.386067
416 | 97.398338
417 | 96.629678
418 | 95.888014
419 | 95.733067
420 | 96.357393
421 | 97.46405
422 | 98.449233
423 | 98.776439
424 | 98.690396
425 | 98.299382
426 | 98.02392
427 | 97.964598
428 | 98.131324
429 | 98.19756
430 | 98.277131
431 | 98.261642
432 | 98.295188
433 | 98.3462
434 | 98.670152
435 | 98.890668
436 | 99.135007
437 | 99.170761
438 | 99.13967
439 | 98.98131
440 | 98.914976
441 | 98.957927
442 | 99.112899
443 | 99.176939
444 | 99.254859
445 | 99.210249
446 | 99.086693
447 | 98.925028
448 | 98.761501
449 | 98.69378
450 | 98.691443
451 | 98.676479
452 | 98.65389
453 | 98.693743
454 | 98.628847
455 | 98.548796
456 | 98.484661
457 | 98.467211
458 | 98.485784
459 | 98.560748
460 | 98.60292
461 | 98.649752
462 | 98.589584
463 | 98.65775
464 | 98.734081
465 | 98.898526
466 | 99.080839
467 | 99.26128
468 | 99.426055
469 | 99.443435
470 | 99.362274
471 | 99.230864
472 | 99.076833
473 | 98.953409
474 | 98.938593
475 | 99.076856
476 | 99.233778
477 | 99.363358
478 | 99.390883
479 | 99.281499
480 | 99.069135
481 | 98.766003
482 | 98.404938
483 | 98.198581
484 | 98.13555
485 | 98.307004
486 | 98.55268
487 | 98.847355
488 | 99.156763
489 | 99.409467
490 | 99.488838
491 | 99.503928
492 | 99.458674
493 | 99.42003
494 | 99.384276
495 | 99.434202
496 | 99.486087
497 | 99.539792
498 | 99.538875
499 | 99.516257
500 | 99.369261
501 | 99.223929
502 | 99.069465
503 | 98.986385
504 | 98.97125
505 | 99.017491
506 | 99.103295
507 | 99.183581
508 | 99.246717
509 | 99.204262
510 | 99.071315
511 | 98.843249
512 | 98.58507
513 | 98.367101
514 | 98.210734
515 | 98.185452
516 | 98.285273
517 | 98.465353
518 | 98.763093
519 | 99.037564
520 | 99.290219
521 | 99.468411
522 | 99.567393
523 | 99.558915
524 | 99.496673
525 | 99.409968
526 | 99.322344
527 | 99.234728
528 | 99.239332
529 | 99.238461
530 | 99.27903
531 | 99.343017
532 | 99.382617
533 | 99.42883
534 | 99.441072
535 | 99.457095
536 | 99.485352
537 | 99.500476
538 | 99.524025
539 | 99.550407
540 | 99.588078
541 | 99.599385
542 | 99.571054
543 | 99.51536
544 | 99.422854
545 | 99.321788
546 | 99.183785
547 | 99.074074
548 | 98.971953
549 | 98.934131
550 | 98.971662
551 | 99.031354
552 | 99.148454
553 | 99.299445
554 | 99.438239
555 | 99.529865
556 | 99.571488
557 | 99.54131
558 | 99.463091
559 | 99.338405
560 | 99.202273
561 | 99.005158
562 | 98.947607
563 | 98.846589
564 | 98.863936
565 | 98.940429
566 | 99.10547
567 | 99.196515
568 | 99.354808
569 | 99.45119
570 | 99.514362
571 | 99.46519
572 | 99.366216
573 | 99.186147
574 | 99.004146
575 | 98.786462
576 | 98.566372
577 | 98.40044
578 | 98.30548
579 | 98.276552
580 | 98.33837
581 | 98.387546
582 | 98.537938
583 | 98.757965
584 | 98.935767
585 | 99.060703
586 | 99.191566
587 | 99.259799
588 | 99.288739
589 | 99.252307
590 | 99.157829
591 | 99.04868
592 | 98.92184
593 | 98.798862
594 | 98.69598
595 | 98.61989
596 | 98.547485
597 | 98.539898
598 | 98.518007
599 | 98.496082
600 | 98.504126
601 | 98.504236
602 | 98.516127
603 | 98.508602
604 | 98.52316
605 | 98.513849
606 | 98.554246
607 | 98.569851
608 | 98.643996
609 | 98.699983
610 | 98.786406
611 | 98.851972
612 | 98.971332
613 | 99.029394
614 | 99.123171
615 | 99.148211
616 | 99.222485
617 | 99.236304
618 | 99.205852
619 | 99.156079
620 | 99.11643
621 | 99.050137
622 | 99.01407
623 | 98.966146
624 | 98.900826
625 | 98.86506
626 | 98.84277
627 | 98.812485
628 | 98.810566
629 | 98.79406
630 | 98.75797
631 | 98.701143
632 | 98.654064
633 | 98.623008
634 | 98.586865
635 | 98.518252
636 | 98.475764
637 | 98.45658
638 | 98.461737
639 | 98.481849
640 | 98.48835
641 | 98.554794
642 | 98.622823
643 | 98.667427
644 | 98.757467
645 | 98.776156
646 | 98.812142
647 | 98.809425
648 | 98.786747
649 | 98.771291
650 | 98.698755
651 | 98.730883
652 | 98.680775
653 | 98.66978
654 | 98.66815
655 | 98.720718
656 | 98.777989
657 | 98.84144
658 | 98.953808
659 | 98.951283
660 | 99.001919
661 | 99.118676
662 | 99.068371
663 | 99.037261
664 | 99.001542
665 | 98.956069
666 | 98.879259
667 | 98.867482
668 | 98.788268
669 | 98.79919
670 | 98.856001
671 | 98.940509
672 | 99.040567
673 | 99.140609
674 | 99.209584
675 | 99.273716
676 | 99.274009
677 | 99.233818
678 | 99.087565
679 | 98.957781
680 | 98.801442
681 | 98.573075
682 | 98.298219
683 | 97.96577
684 | 97.449698
685 | 96.486049
686 | 95.05363
687 | 92.643365
688 | 89.137223
689 | 84.171604
690 | 77.793702
691 | 70.211329
692 | 61.983087
693 | 53.577389
694 | 45.58098
695 | 38.276884
696 | 32.009844
697 | 26.751285
698 | 22.435109
699 | 18.894496
700 | 16.037298
701 | 13.740965
702 | 11.873555
703 | 10.384174
704 | 9.155083
705 | 8.163265
706 | 7.343528
707 | 6.652425
708 | 6.069858
709 | 5.562672
710 | 5.115443
711 | 4.699516
712 | 4.313718
713 | 3.937122
714 | 3.573178
715 | 3.210943
716 | 2.862921
717 | 2.52974
718 | 2.217651
719 | 1.931894
720 | 1.674864
721 | 1.447162
722 | 1.247251
723 | 1.076835
724 | 0.932913
725 | 0.813192
726 | 0.712516
727 | 0.627254
728 | 0.561107
729 | 0.505917
730 | 0.457
731 | 0.415271
732 | 0.381666
733 | 0.355445
734 | 0.333595
735 | 0.31821
736 | 0.303691
737 | 0.297252
738 | 0.289941
739 | 0.283546
740 | 0.282598
741 | 0.285177
742 | 0.289537
743 | 0.29668
744 | 0.309987
745 | 0.325133
746 | 0.339424
747 | 0.356364
748 | 0.375059
749 | 0.394633
750 | 0.410538
751 | 0.418391
752 | 0.421805
753 | 0.413571
754 | 0.394631
755 | 0.363135
756 | 0.327218
757 | 0.293989
758 | 0.260875
759 | 0.231285
760 | 0.205297
761 | 0.184688
762 | 0.16587
763 | 0.148848
764 | 0.13544
765 | 0.124697
766 | 0.117515
767 | 0.111243
768 | 0.106729
769 | 0.106695
770 | 0.105765
771 | 0.100384
772 | 0.102112
773 | 0.10383
774 | 0.107305
775 | 0.112595
776 | 0.120512
777 | 0.131983
778 | 0.145216
779 | 0.158425
780 | 0.183085
781 | 0.212162
782 | 0.25099
783 | 0.295858
784 | 0.339785
785 | 0.363508
786 | 0.358025
787 | 0.317348
788 | 0.265205
789 | 0.213999
790 | 0.169842
791 | 0.138981
792 | 0.113402
793 | 0.096678
794 | 0.085201
795 | 0.073747
796 | 0.038612
797 | 0.035933
798 | 0.030671
799 | 0.028028
800 | 0.028902
801 | 0.027138
802 | 0.022752
803 | 0.018361
804 | 0.018355
805 | 0.016601
806 | 0.018341
807 | 0.015715
808 | 0.020073
809 | 0.02094
810 | 0.019188
811 | 0.01482
812 | 0.018303
813 | 0.018295
814 | 0.020032
815 | 0.020026
816 | 0.029597
817 | 0.0322
818 | 0.032194
819 | 0.040017
820 | 0.046962
821 | 0.05739
822 | 0.070421
823 | 0.079974
824 | 0.088647
825 | 0.086901
826 | 0.075608
827 | 0.058217
828 | 0.043444
829 | 0.032149
830 | 0.024331
831 | 0.017376
832 | 0.016509
833 | 0.016512
834 | 0.014774
835 | 0.01043
836 | 0.007823
837 | 0.006956
838 | 0.004348
839 | 0.006089
840 | 0.008699
841 | 0.012182
842 | 0.005223
843 | 0.004353
844 | 0.005225
845 | 0.001743
846 | 0.001743
847 | 0.001744
848 | 0.006107
849 | 0.006982
850 | 0.00873
851 | 0.003494
852 | 0.003496
853 | 0.003497
854 | 0.00175
855 | 0.001751
856 | 0.00613
857 | 0.00701
858 | 0.006139
859 | 0.002633
860 | 0.002634
861 | 0.003514
862 | 0.004396
863 | 0.003519
864 | 0.005282
865 | 0.00793
866 | 0.006171
867 | 0.005294
868 | 0.006182
869 | 0.007954
870 | 0.007075
871 | 0.011507
872 | 0.013287
873 | 0.021278
874 | 0.03106
875 | 0.047071
876 | 0.075553
877 | 0.09964
878 | 0.087275
879 | 0.057047
880 | 0.03034
881 | 0.02411
882 | 0.017872
883 | 0.011625
884 | 0.009842
885 | 0.006265
886 | 0.006266
887 | 0.008057
888 | 0.007157
889 | 0.008054
890 | 0.009849
891 | 0.006266
892 | 0.004473
893 | 0.004473
894 | 0.004473
895 | 0.003578
896 | 0.005366
897 | 0.008943
898 | 0.006264
899 | 0.003577
900 | 0.005362
901 | 0.003576
902 | 0.006253
903 | 0.003575
904 | 0.006258
905 | 0.006259
906 | 0.005368
907 | 0.003578
908 | 0.003577
909 | 0.003579
910 | 0.002686
911 | 0.001791
912 | 0.002688
913 | 0.003587
914 | 0.002692
915 | 0
916 | 0
917 | 0
918 | 0
919 | 0
920 | 0.001805
921 | 0.001807
922 | 0
923 | 0
924 | 0
925 | 0
926 | 0
927 | 0
928 | 0.004559
929 | 0.002739
930 | 0.000914
931 | 0
932 | 0
933 | 0
934 | 0.001837
935 | 0
936 | 0.005525
937 | 0.007378
938 | 0.003692
939 | 0.003697
940 | 0.002775
941 | 0.004629
942 | 0.005557
943 | 0.005569
944 | 0.0065
945 | 0.016733
946 | 0.021399
947 | 0.020489
948 | 0.026098
949 | 0.030797
950 | 0.031749
951 | 0.028973
952 | 0.024319
953 | 0.025269
954 | 0.020607
955 | 0.013127
956 | 0.009382
957 | 0.007508
958 | 0.003758
959 | 0.008462
960 | 0.008468
961 | 0.01412
962 | 0.015074
963 | 0.001886
964 | 0.00283
965 | 0.002832
966 | 0.000945
967 | 0.000945
968 | 0.006618
969 | 0.011352
970 | 0.013253
971 | 0.003789
972 | 0
973 | 0.005691
974 | 0.000949
975 | 0.002849
976 | 0.0076
977 | 0.012352
978 | 0.009511
979 | 0.004758
980 | 0.001903
981 | 0.001904
982 | 0.003809
983 | 0
984 | 0.002862
985 | 0.00477
986 | 0.002865
987 | 0.000955
988 | 0.000956
989 | 0
990 | 0
991 | 0
992 | 0.000957
993 | 0.004789
994 | 0.004792
995 | 0.004793
996 | 0.000959
997 | 0.001919
998 | 0.00096
999 | 0
1000 | 0.001921
1001 | 0.004804
1002 | 0.00769
1003 | 0.001923
1004 | 0.002886
1005 | 0.003849
1006 | 0.008666
1007 | 0.002889
1008 | 0.005781
1009 | 0.008673
1010 | 0.011571
1011 | 0.003857
1012 | 0.004824
1013 | 0.005788
1014 | 0.00579
1015 | 0.008688
1016 | 0.012553
1017 | 0.018356
1018 | 0.01836
1019 | 0.012568
1020 | 0.016434
1021 | 0.017409
1022 | 0.020322
1023 | 0.021294
1024 | 0.027113
1025 | 0.033887
1026 | 0.03389
1027 | 0.032932
1028 | 0.039719
1029 | 0.038772
1030 | 0.041702
1031 | 0.041713
1032 | 0.044632
1033 | 0.046586
1034 | 0.044652
1035 | 0.038847
1036 | 0.030103
1037 | 0.031093
1038 | 0.027209
1039 | 0.02625
1040 | 0.035006
1041 | 0.036965
1042 | 0.027223
1043 | 0.01849
1044 | 0.024334
1045 | 0.018496
1046 | 0.021422
1047 | 0.020459
1048 | 0.034105
1049 | 0.03606
1050 | 0.030208
1051 | 0.018529
1052 | 0.013652
1053 | 0.019515
1054 | 0.017561
1055 | 0.017575
1056 | 0.01855
1057 | 0.034179
1058 | 0.030289
1059 | 0.030298
1060 | 0.017594
1061 | 0.012717
1062 | 0.01565
1063 | 0.014672
1064 | 0.022496
1065 | 0.036204
1066 | 0.038178
1067 | 0.028398
1068 | 0.019588
1069 | 0.016662
1070 | 0.025484
1071 | 0.028431
1072 | 0.025489
1073 | 0.051959
1074 | 0.042163
1075 | 0.032382
1076 | 0.032388
1077 | 0.026496
1078 | 0.020617
1079 | 0.021604
1080 | 0.039306
1081 | 0.069745
1082 | 0.06976
1083 | 0.04521
1084 | 0.046201
1085 | 0.036372
1086 | 0.040324
1087 | 0.06592
1088 | 0.076766
1089 | 0.116173
1090 | 0.106289
1091 | 0.075758
1092 | 0.075781
1093 | 0.077772
1094 | 0.090624
1095 | 0.088683
1096 | 0.100527
1097 | 0.124096
1098 | 0.145935
1099 | 0.155691
1100 | 0.181415