## Transmission
Schneider-Kreuznach BP 590-50 HT
Wavelength (nm) | Transmission (%)
350 | 4.392741e-06
351 | 3.750976e-06
352 | 7.632507e-06
353 | 1.500513e-05
354 | 2.479451e-05
355 | 1.314083e-05
356 | 1.485232e-05
357 | 2.479515e-05
358 | 7.771622e-05
359 | 0.0001865942
360 | 0.0004376956
361 | 0.001264801
362 | 0.002216058
363 | 0.002055255
364 | 0.007962186
365 | 0.01003754
366 | 0.01173319
367 | 0.01486084
368 | 0.02384113
369 | 0.03134423
370 | 0.03345272
371 | 0.02477077
372 | 0.01899529
373 | 0.01314531
374 | 0.009876829
375 | 0.007612387
376 | 0.01323189
377 | 0.01665616
378 | 0.01909786
379 | 0.01712727
380 | 0.01187605
381 | 0.02296406
382 | 0.01671415
383 | 0.0290105
384 | 0.05253497
385 | 0.05289977
386 | 0.04567051
387 | 0.033311
388 | 0.02915287
389 | 0.02729273
390 | 0.02798034
391 | 0.02782412
392 | 0.02927096
393 | 0.0333096
394 | 0.03449246
395 | 0.03227938
396 | 0.03291374
397 | 0.03427963
398 | 0.03990454
399 | 0.04885717
400 | 0.06045226
401 | 0.06675105
402 | 0.05592519
403 | 0.0413602
404 | 0.03308721
405 | 0.02934798
406 | 0.02752428
407 | 0.02575077
408 | 0.02593442
409 | 0.02794447
410 | 0.02798617
411 | 0.02416912
412 | 0.02408003
413 | 0.02405723
414 | 0.02414862
415 | 0.02709724
416 | 0.03100047
417 | 0.04794401
418 | 0.08061087
419 | 0.09316987
420 | 0.06032187
421 | 0.03237638
422 | 0.02501555
423 | 0.02511599
424 | 0.0242812
425 | 0.02903276
426 | 0.02719355
427 | 0.02061788
428 | 0.01967595
429 | 0.02061172
430 | 0.01687651
431 | 0.02066101
432 | 0.02442736
433 | 0.02630289
434 | 0.02532137
435 | 0.01965884
436 | 0.01868147
437 | 0.01957324
438 | 0.01952744
439 | 0.01764284
440 | 0.02501934
441 | 0.02406208
442 | 0.02404475
443 | 0.02034951
444 | 0.02221005
445 | 0.02040929
446 | 0.01953093
447 | 0.02237901
448 | 0.02804682
449 | 0.0290328
450 | 0.02718568
451 | 0.02435251
452 | 0.02523201
453 | 0.02701273
454 | 0.025973
455 | 0.02864914
456 | 0.03318032
457 | 0.03682877
458 | 0.03315809
459 | 0.03508865
460 | 0.03427305
461 | 0.033476
462 | 0.0298469
463 | 0.02991074
464 | 0.03087179
465 | 0.03274737
466 | 0.0317718
467 | 0.0279977
468 | 0.02611296
469 | 0.02518498
470 | 0.02611133
471 | 0.02519202
472 | 0.02518592
473 | 0.02796446
474 | 0.02698686
475 | 0.02506911
476 | 0.02408382
477 | 0.02496971
478 | 0.02399852
479 | 0.02398024
480 | 0.02581722
481 | 0.02766601
482 | 0.02766308
483 | 0.02490151
484 | 0.02581919
485 | 0.02580785
486 | 0.0257863
487 | 0.0276206
488 | 0.02855511
489 | 0.03134676
490 | 0.03323842
491 | 0.03235716
492 | 0.03146774
493 | 0.03241141
494 | 0.0352048
495 | 0.03515883
496 | 0.03696291
497 | 0.03964744
498 | 0.03867019
499 | 0.03585783
500 | 0.03491169
501 | 0.03490641
502 | 0.03310549
503 | 0.03404243
504 | 0.03594159
505 | 0.03688285
506 | 0.03598922
507 | 0.03414115185
508 | 0.03508224
509 | 0.0360116
510 | 0.03510299
511 | 0.03697334
512 | 0.03792358
513 | 0.04168106
514 | 0.0417379
515 | 0.04085999
516 | 0.04276805
517 | 0.0437327
518 | 0.04561782
519 | 0.04841576
520 | 0.05028305
521 | 0.05772194
522 | 0.0614143
523 | 0.06422742
524 | 0.06886024
525 | 0.07449582
526 | 0.08285918
527 | 0.09032904
528 | 0.1024219
529 | 0.1163595
530 | 0.1311395
531 | 0.1459064
532 | 0.1671236
533 | 0.1920042
534 | 0.2215397
535 | 0.257566
536 | 0.3038694
537 | 0.3567696
538 | 0.4199907
539 | 0.4927174
540 | 0.5839621
541 | 0.6909098
542 | 0.8194573
543 | 0.9705982
544 | 1.15054
545 | 1.360095
546 | 1.604789
547 | 1.886619
548 | 2.221178
549 | 2.600627
550 | 3.048191
551 | 3.567797
552 | 4.168714
553 | 4.873026
554 | 5.702982
555 | 6.671708
556 | 7.806321
557 | 9.159257
558 | 10.77102
559 | 12.61808
560 | 15.01829
561 | 17.77505
562 | 21.03781
563 | 24.98427
564 | 29.64634
565 | 35.1155
566 | 41.29843
567 | 48.2046
568 | 55.59851
569 | 63.20639
570 | 70.58114
571 | 77.43926
572 | 83.29528
573 | 88.0787
574 | 91.6411
575 | 94.17405
576 | 95.6819
577 | 96.5751
578 | 96.87159
579 | 97.02985
580 | 96.89641
581 | 96.78944
582 | 96.55354
583 | 96.44447
584 | 96.29992
585 | 96.30209
586 | 96.21366
587 | 96.2967
588 | 96.37293
589 | 96.51795
590 | 96.65087
591 | 96.84537
592 | 97.01546
593 | 97.17038
594 | 97.26998
595 | 97.32204
596 | 97.24769
597 | 97.11988
598 | 96.86957
599 | 96.6396
600 | 96.38513
601 | 96.1505
602 | 95.97266
603 | 95.86713
604 | 95.77618
605 | 95.54774
606 | 95.04297
607 | 93.98973
608 | 92.21726
609 | 89.45038
610 | 85.45582
611 | 80.38911
612 | 74.41598
613 | 67.83586
614 | 60.73719
615 | 53.92038
616 | 47.25478
617 | 41.19656
618 | 35.56523
619 | 30.664
620 | 26.26007
621 | 22.38487
622 | 18.97813
623 | 16.06065
624 | 13.46489
625 | 11.30444
626 | 9.425492
627 | 7.870625
628 | 6.546476
629 | 5.477988
630 | 4.586898
631 | 3.86853
632 | 3.272072
633 | 2.801565
634 | 2.40121
635 | 2.081838
636 | 1.811861
637 | 1.593984
638 | 1.409013
639 | 1.258843
640 | 1.129524
641 | 1.01705
642 | 0.9163169
643 | 0.8298455
644 | 0.7522409
645 | 0.6831645
646 | 0.6195311636
647 | 0.5614402
648 | 0.5115151
649 | 0.4607178
650 | 0.4133208
651 | 0.372599
652 | 0.33457
653 | 0.3022484
654 | 0.2716309
655 | 0.245887
656 | 0.2228491
657 | 0.2073988
658 | 0.1901361
659 | 0.1720012
660 | 0.1603809
661 | 0.1488921
662 | 0.1401154
663 | 0.1333626
664 | 0.1265555
665 | 0.1226254
666 | 0.1196141
667 | 0.1157629
668 | 0.1109344
669 | 0.1127029
670 | 0.1088389
671 | 0.1106746
672 | 0.1124761
673 | 0.116159
674 | 0.1188995
675 | 0.1124535
676 | 0.1106038
677 | 0.1087911
678 | 0.107883
679 | 0.1004857
680 | 0.09594291
681 | 0.09231706
682 | 0.08402116
683 | 0.07102207
684 | 0.06637853
685 | 0.04306639
686 | 0.03841132
687 | 0.03282022
688 | 0.03191283
689 | 0.02724211
690 | 0.02537684
691 | 0.01974689
692 | 0.01787331
693 | 0.01787714
694 | 0.0159924
695 | 0.01411365
696 | 0.01505102
697 | 0.01504106
698 | 0.0150338
699 | 0.01220974
700 | 0.01125736
701 | 0.01219139
702 | 0.01123799
703 | 0.01029126
704 | 0.01121164
705 | 0.01307014
706 | 0.0130562
707 | 0.012111
708 | 0.01023408
709 | 0.01115209
710 | 0.01206733
711 | 0.0120577
712 | 0.01390098
713 | 0.01759225
714 | 0.01758581
715 | 0.01479383
716 | 0.01478766
717 | 0.01386031
718 | 0.01477547
719 | 0.01477896
720 | 0.01662643
721 | 0.01755257
722 | 0.01847852
723 | 0.01386472
724 | 0.01201774
725 | 0.01202119
726 | 0.01110193
727 | 0.01110854
728 | 0.0101867
729 | 0.01297217
730 | 0.01205034
731 | 0.007418816
732 | 0.007420727
733 | 0.007425471
734 | 0.006498823
735 | 0.007427619
736 | 0.009280607
737 | 0.009279605
738 | 0.01020785
739 | 0.007420922
740 | 0.006489792
741 | 0.005561581
742 | 0.006480945
743 | 0.005551055
744 | 0.008318336
745 | 0.01107985
746 | 0.009219562
747 | 0.008285513
748 | 0.00827503
749 | 0.008262629
750 | 0.009165295
751 | 0.01006279
752 | 0.01187038
753 | 0.01367476
754 | 0.01546881
755 | 0.0136213
756 | 0.019942
757 | 0.01990325
758 | 0.02167113
759 | 0.0261423
760 | 0.03329565
761 | 0.0359385
762 | 0.03767516
763 | 0.03583335
764 | 0.03489163
765 | 0.03217449
766 | 0.02856312
767 | 0.02586796
768 | 0.02585822
769 | 0.02583964
770 | 0.01869985
771 | 0.01602625
772 | 0.01423934
773 | 0.0124587
774 | 0.01513397
775 | 0.01157519
776 | 0.01068803
777 | 0.01515103
778 | 0.01248656
779 | 0.01071179
780 | 0.007142786
781 | 0.009831919
782 | 0.008053464
783 | 0.01074928
784 | 0.009863826
785 | 0.01346435
786 | 0.0143804
787 | 0.0107957
788 | 0.01170801
789 | 0.01082028
790 | 0.01173513
791 | 0.01264813
792 | 0.01356585
793 | 0.01538335
794 | 0.01720713
795 | 0.02084409
796 | 0.02536894
797 | 0.02989583
798 | 0.03626001
799 | 0.04440031
800 | 0.05617885
801 | 0.0715571
802 | 0.09145895
803 | 0.1195161
804 | 0.1602051
805 | 0.2107151
806 | 0.2538587
807 | 0.2635868
808 | 0.2461295
809 | 0.2034296
810 | 0.1618401
811 | 0.1238662
812 | 0.09770523
813 | 0.08142107
814 | 0.06875355
815 | 0.05793905
816 | 0.05695509
817 | 0.05151271
818 | 0.04787184
819 | 0.04246262
820 | 0.03708282
821 | 0.03789725
822 | 0.03870839
823 | 0.03599446
824 | 0.03681135
825 | 0.04286947
826 | 0.04716477
827 | 0.04621867
828 | 0.04874884
829 | 0.05389157
830 | 0.06252937
831 | 0.07459442
832 | 0.08923579
833 | 0.1186342
834 | 0.1540089
835 | 0.2066535
836 | 0.2920984
837 | 0.4026201
838 | 0.4878502
839 | 0.4679268
840 | 0.3644491
841 | 0.2522829
842 | 0.1685331
843 | 0.1106527
844 | 0.07959987
845 | 0.06145499
846 | 0.04593015
847 | 0.03728476
848 | 0.03298457
849 | 0.02955216
850 | 0.02697203
851 | 0.01828936
852 | 0.01656883
853 | 0.01484517
854 | 0.01486684
855 | 0.01138576
856 | 0.01403571
857 | 0.01669703
858 | 0.01407809
859 | 0.007932031
860 | 0.00882719
861 | 0.008844799
862 | 0.009741448
863 | 0.008871225
864 | 0.01155102
865 | 0.01513018
866 | 0.013363
867 | 0.008922493
868 | 0.00804154
869 | 0.008051117
870 | 0.008059809
871 | 0.008070239
872 | 0.01346445
873 | 0.01437433
874 | 0.01258751
875 | 0.0080986
876 | 0.0108079
877 | 0.008113789
878 | 0.01082239
879 | 0.01173497
880 | 0.01715023
881 | 0.01896504
882 | 0.0126459
883 | 0.01264083
884 | 0.01444552
885 | 0.01533445
886 | 0.0180392
887 | 0.01710092
888 | 0.02431812
889 | 0.02517468
890 | 0.02606915
891 | 0.02510781
892 | 0.02958736
893 | 0.03489229
894 | 0.03936086
895 | 0.04729935
896 | 0.0526564
897 | 0.06234724
898 | 0.06770037
899 | 0.07015372
900 | 0.07103706
901 | 0.06996671
902 | 0.06642632
903 | 0.05926423
904 | 0.05393272
905 | 0.0503137
906 | 0.04324843
907 | 0.0352755
908 | 0.03174069
909 | 0.0273038
910 | 0.0246686
911 | 0.02113897
912 | 0.02027211
913 | 0.01851669
914 | 0.01852241
915 | 0.01412353
916 | 0.01236589
917 | 0.01149814
918 | 0.00974088
919 | 0.00886234
920 | 0.009765332
921 | 0.01245361
922 | 0.01069162
923 | 0.008030215
924 | 0.008941617
925 | 0.006268018
926 | 0.006282649
927 | 0.007193856
928 | 0.008114008
929 | 0.009934335
930 | 0.01086707
931 | 0.007254937
932 | 0.008187627
933 | 0.00911059
934 | 0.008223608
935 | 0.007321209
936 | 0.01192935
937 | 0.01287012
938 | 0.01197544
939 | 0.009228154
940 | 0.01017476
941 | 0.01204499
942 | 0.01022608
943 | 0.01023842
944 | 0.01400132
945 | 0.02149129
946 | 0.02341386
947 | 0.01499814
948 | 0.01503849
949 | 0.01598675
950 | 0.01696926
951 | 0.01981492
952 | 0.01700723
953 | 0.02646423
954 | 0.02935496
955 | 0.02557874
956 | 0.02656262
957 | 0.0284589
958 | 0.03419031
959 | 0.03228648
960 | 0.04087915
961 | 0.05133887
962 | 0.05230657
963 | 0.05513746
964 | 0.05610996
965 | 0.06461818
966 | 0.07414658
967 | 0.07692678
968 | 0.09687121
969 | 0.1148192
970 | 0.1242552
971 | 0.1335914
972 | 0.1467336
973 | 0.1617225
974 | 0.1776667
975 | 0.1869018
976 | 0.2036939
977 | 0.2137901
978 | 0.2116439
979 | 0.1982498
980 | 0.1951156
981 | 0.182656
982 | 0.1756404
983 | 0.1624824
984 | 0.1548083
985 | 0.1490076
986 | 0.1393974
987 | 0.1281067
988 | 0.1214031
989 | 0.116629
990 | 0.11267
991 | 0.1061056
992 | 0.1068169
993 | 0.1021279
994 | 0.09828143
995 | 0.09176511
996 | 0.09065705
997 | 0.08970215
998 | 0.08859462
999 | 0.08761724
1000 | 0.09292225