## Transmission
Schneider-Kreuznach LP 765 HT
Wavelength (nm) | Transmission (%)
350 | 0.01335638
351 | 0.01779726
352 | 0.02441185
353 | 0.02358497
354 | 0.01353376
355 | 0.005665444
356 | 0.003489309
357 | 0.003497457
358 | 0.004543143
359 | 0.005354355
360 | 0.004249864
361 | 0.003012104
362 | 0.002374445
363 | 0.002332875
364 | 0.003275424
365 | 0.004346264
366 | 0.009032794
367 | 0.03287851
368 | 0.06090507
369 | 0.04716841
370 | 0.02324311
371 | 0.01198997268
372 | 0.008360991
373 | 0.01284282
374 | 0.02788597
375 | 0.05326953
376 | 0.04737914
377 | 0.02790662
378 | 0.02185584
379 | 0.007243668
380 | 0.004073206
381 | 0.005271643
382 | 0.02695294
383 | 0.01475605
384 | 0.01394523
385 | 0.008582446
386 | 0.00693556
387 | 0.01482818
388 | 0.02373491
389 | 0.01575779
390 | 0.008090887
391 | 0.004686288
392 | 0.003697609
393 | 0.005519239
394 | 0.005766028
395 | 0.004129153
396 | 0.001800358
397 | 0.0007828879
398 | 0.002410572
399 | 0.002177543
400 | 0.004044663
401 | 0.01027358
402 | 0.02345985
403 | 0.02779976
404 | 0.01773487
405 | 0.009484501
406 | 0.007258017
407 | 0.008111083
408 | 0.01124721
409 | 0.02229623
410 | 0.0405117
411 | 0.0408671988
412 | 0.021646
413 | 0.008038244
414 | 0.003521961
415 | 0.002160261
416 | 0.002187872
417 | 0.001979673
418 | 0.001605496
419 | 0.001092046
420 | 0.00128395
421 | 0.00172387
422 | 0.001117564
423 | 0.001672943
424 | 0.003158864
425 | 0.004785232
426 | 0.006275222
427 | 0.004599751464
428 | 0.007645838
429 | 0.01000639
430 | 0.01575301
431 | 0.02740325
432 | 0.05432771
433 | 0.09075547
434 | 0.1223674
435 | 0.1222689
436 | 0.10587
437 | 0.0873145
438 | 0.07240732842
439 | 0.06648203
440 | 0.06339237
441 | 0.05926768
442 | 0.05346977
443 | 0.0465735
444 | 0.04267541
445 | 0.03859281
446 | 0.03848473
447 | 0.04043103
448 | 0.04790986
449 | 0.0579268
450 | 0.07238885
451 | 0.09292726
452 | 0.1211925
453 | 0.1525239
454 | 0.1668123
455 | 0.1639461
456 | 0.1401935
457 | 0.1083496
458 | 0.079912
459 | 0.05934524
460 | 0.04701354
461 | 0.03917847
462 | 0.03450525
463 | 0.03224245
464 | 0.03232527
465 | 0.03449623
466 | 0.03631657
467 | 0.03736765
468 | 0.03836226
469 | 0.03895497
470 | 0.03870683
471 | 0.03712988
472 | 0.03792875
473 | 0.04035843
474 | 0.04314198
475 | 0.0476256
476 | 0.05610328
477 | 0.06890576
478 | 0.0869159
479 | 0.1074996
480 | 0.1234198
481 | 0.1236275
482 | 0.1042076
483 | 0.07426177
484 | 0.04940151
485 | 0.03309069
486 | 0.02261307
487 | 0.01521338
488 | 0.0119888
489 | 0.01043052
490 | 0.008696103
491 | 0.005925424
492 | 0.004807248
493 | 0.004699739
494 | 0.003819877
495 | 0.003863116
496 | 0.005293873
497 | 0.006452002
498 | 0.006356899
499 | 0.004730686
500 | 0.006283495
501 | 0.007494664
502 | 0.01025546
503 | 0.01263211
504 | 0.01913427
505 | 0.02749609
506 | 0.03971484
507 | 0.06196136
508 | 0.09607649
509 | 0.1106197
510 | 0.08800007
511 | 0.05078886
512 | 0.0261265
513 | 0.01598378
514 | 0.0102545
515 | 0.007085298
516 | 0.00480053
517 | 0.003842944
518 | 0.002729085
519 | 0.00233473352
520 | 0.002280749
521 | 0.002833917
522 | 0.00285967
523 | 0.002056695
524 | 0.002147458
525 | 0.002283547
526 | 0.00247471
527 | 0.002339617
528 | 0.003495998742
529 | 0.005482159
530 | 0.006306843
531 | 0.005289075
532 | 0.006775856
533 | 0.007448743
534 | 0.007781396
535 | 0.00839113
536 | 0.01065358
537 | 0.01169447
538 | 0.01069953
539 | 0.008664336275
540 | 0.008064951
541 | 0.007735408
542 | 0.007585613
543 | 0.007383754
544 | 0.006840395
545 | 0.006559883
546 | 0.00581965
547 | 0.004534888
548 | 0.00394177
549 | 0.003371403
550 | 0.003005503
551 | 0.002618775
552 | 0.002662354
553 | 0.002569561
554 | 0.002428116
555 | 0.002233847
556 | 0.002268673
557 | 0.002478711
558 | 0.002655898
559 | 0.003084075
560 | 0.005874209
561 | 0.007257909
562 | 0.009686114
563 | 0.01285154
564 | 0.01916594
565 | 0.02337562
566 | 0.02284587
567 | 0.01731516
568 | 0.01168249
569 | 0.007484289
570 | 0.004616849
571 | 0.003317921
572 | 0.002370727
573 | 0.001864051
574 | 0.001475475
575 | 0.001234471
576 | 0.001032774
577 | 0.0008912271
578 | 0.0007560373
579 | 0.0006717626
580 | 0.0005946995
581 | 0.000509475
582 | 0.0004628307
583 | 0.0004113364
584 | 0.0003762967
585 | 0.0003413551
586 | 0.0003102648
587 | 0.0002722728
588 | 0.000245743
589 | 0.0002272732
590 | 0.0002066263
591 | 0.0001905374
592 | 0.0001785313
593 | 0.0001680328
594 | 0.0001579685
595 | 0.0001438067
596 | 0.0001342572
597 | 0.0001286602
598 | 0.0001209528
599 | 0.0001150051
600 | 0.0001102051
601 | 0.0001088038
602 | 0.000105322325
603 | 9.627838e-05
604 | 9.039252e-05
605 | 8.6044302e-05
606 | 8.236685e-05
607 | 7.7061375e-05
608 | 7.3448364e-05
609 | 7.102727e-05
610 | 6.708943e-05
611 | 6.05747e-05
612 | 5.834105e-05
613 | 5.398399e-05
614 | 5.154423e-05
615 | 4.774028e-05
616 | 4.604263e-05
617 | 4.681022e-05
618 | 4.4838584e-05
619 | 3.993021e-05
620 | 3.993267e-05
621 | 3.833312e-05
622 | 3.834118e-05
623 | 3.860389e-05
624 | 3.643228e-05
625 | 4.131838e-05
626 | 4.047718e-05
627 | 3.701207e-05
628 | 3.749037e-05
629 | 3.893476e-05
630 | 3.835463e-05
631 | 3.9972559e-05
632 | 4.372986e-05
633 | 4.8160695e-05
634 | 4.875998925e-05
635 | 4.918285e-05
636 | 5.217776e-05
637 | 5.340743e-05
638 | 5.73724e-05
639 | 6.438556e-05
640 | 6.968903e-05
641 | 8.271831e-05
642 | 8.707228e-05
643 | 9.155034e-05
644 | 0.0001002638
645 | 0.0001155411
646 | 0.0001286974
647 | 0.0001430797
648 | 0.0001725396
649 | 0.000200622
650 | 0.0002257078
651 | 0.000235965
652 | 0.0002760323
653 | 0.0003110562
654 | 0.0003630844
655 | 0.0004097562
656 | 0.0004928328
657 | 0.0005701541
658 | 0.0006375251
659 | 0.0006858019
660 | 0.0007589412
661 | 0.0008612297
662 | 0.0009711324
663 | 0.00108523
664 | 0.00124212
665 | 0.001484568
666 | 0.001626527
667 | 0.001732027
668 | 0.001838647
669 | 0.00195104
670 | 0.002167156515
671 | 0.002347686
672 | 0.002659503
673 | 0.00312552685
674 | 0.003325854
675 | 0.003481524
676 | 0.003798153
677 | 0.00415921
678 | 0.004734081
679 | 0.00512577
680 | 0.006073332
681 | 0.007178204
682 | 0.008221854
683 | 0.009063278
684 | 0.01174502
685 | 0.02235991
686 | 0.02542489
687 | 0.02923443
688 | 0.03389998
689 | 0.03937865
690 | 0.04515321
691 | 0.05215067
692 | 0.06039952
693 | 0.07065488
694 | 0.08170025
695 | 0.09413036
696 | 0.1084563
697 | 0.1240378
698 | 0.140097
699 | 0.1559772
700 | 0.1714996
701 | 0.1896713
702 | 0.2072836
703 | 0.2239256
704 | 0.2404903
705 | 0.2566961
706 | 0.272806
707 | 0.287103
708 | 0.3043586
709 | 0.3210149
710 | 0.3381815
711 | 0.3578791
712 | 0.3782996
713 | 0.4024785
714 | 0.4257563
715 | 0.4521174
716 | 0.4793826
717 | 0.5114933
718 | 0.5466954
719 | 0.5838001
720 | 0.6268898
721 | 0.6724224
722 | 0.7230664
723 | 0.7751336
724 | 0.8328906
725 | 0.8998956
726 | 0.9720419
727 | 1.050281
728 | 1.137046
729 | 1.234077
730 | 1.336107
731 | 1.450111
732 | 1.576737
733 | 1.715721
734 | 1.872691
735 | 2.045604
736 | 2.241644
737 | 2.456828
738 | 2.698227
739 | 2.9648
740 | 3.269532
741 | 3.605861
742 | 3.987418
743 | 4.418444
744 | 4.901046
745 | 5.442672
746 | 6.05986
747 | 6.750009
748 | 7.526928
749 | 8.395364
750 | 9.389302
751 | 10.49822
752 | 11.75651
753 | 13.16869
754 | 14.73705
755 | 16.48779
756 | 18.4314
757 | 20.60309
758 | 23.00414
759 | 25.66222
760 | 28.54582
761 | 31.69779
762 | 35.03795
763 | 38.62153
764 | 42.45159
765 | 46.48632
766 | 50.65052
767 | 54.8442
768 | 59.09128
769 | 63.26179
770 | 67.26872
771 | 71.14219
772 | 74.76408
773 | 78.1612
774 | 81.27458
775 | 84.12631
776 | 86.52209
777 | 88.66709
778 | 90.5203
779 | 92.09656
780 | 93.38013
781 | 94.5466
782 | 95.45794
783 | 96.19391
784 | 96.74018
785 | 97.22012
786 | 97.5478
787 | 97.85519
788 | 98.08905
789 | 98.24848
790 | 98.41421
791 | 98.49611
792 | 98.58524
793 | 98.60674
794 | 98.61093
795 | 98.65376
796 | 98.76217
797 | 98.7046
798 | 98.65384
799 | 98.59855
800 | 98.5128
801 | 98.40039
802 | 98.32168
803 | 98.20511
804 | 98.10455
805 | 97.98903
806 | 97.85879
807 | 97.76394
808 | 97.64716
809 | 97.55424
810 | 97.46414
811 | 97.38843
812 | 97.24949
813 | 97.21204
814 | 97.13783
815 | 97.09821
816 | 97.06144
817 | 97.03126
818 | 97.03156
819 | 97.03974
820 | 97.04523
821 | 97.10597
822 | 97.19056
823 | 97.2077
824 | 97.28687
825 | 97.35287
826 | 97.41983
827 | 97.51768
828 | 97.61037
829 | 97.75076
830 | 97.83986
831 | 97.92127
832 | 98.04058
833 | 98.15042
834 | 98.26166
835 | 98.36268
836 | 98.44347
837 | 98.50014
838 | 98.54194
839 | 98.63439
840 | 98.64657
841 | 98.69599
842 | 98.69678
843 | 98.69302
844 | 98.67679
845 | 98.68486
846 | 98.65405
847 | 98.62036
848 | 98.56543
849 | 98.49494
850 | 98.41662
851 | 98.3365
852 | 98.28247
853 | 98.19771
854 | 98.11968
855 | 98.04679
856 | 97.90943
857 | 97.86405
858 | 97.775
859 | 97.71218
860 | 97.64609
861 | 97.60909
862 | 97.5438
863 | 97.47648
864 | 97.46246
865 | 97.38785
866 | 97.39492
867 | 97.3872
868 | 97.39763
869 | 97.40489
870 | 97.41384
871 | 97.47048
872 | 97.48421
873 | 97.52655
874 | 97.55672
875 | 97.63747
876 | 97.66805
877 | 97.7517
878 | 97.81631
879 | 97.93435
880 | 98.00962
881 | 98.03935
882 | 98.18793
883 | 98.18175
884 | 98.32024
885 | 98.31246
886 | 98.43914
887 | 98.43118
888 | 98.56479
889 | 98.53631
890 | 98.70033
891 | 98.59178
892 | 98.73701
893 | 98.64535
894 | 98.78603
895 | 98.66203
896 | 98.74683
897 | 98.64659
898 | 98.75756
899 | 98.63245
900 | 98.67241
901 | 98.50862
902 | 98.58016
903 | 98.46441
904 | 98.48277
905 | 98.37017
906 | 98.38812
907 | 98.2233
908 | 98.18758
909 | 98.10127
910 | 98.09578
911 | 98.00741
912 | 98.00327
913 | 97.92555
914 | 97.90654
915 | 97.82523
916 | 97.80874
917 | 97.82015
918 | 97.81254
919 | 97.77538
920 | 97.72022
921 | 97.73967
922 | 97.75663
923 | 97.81005
924 | 97.81047
925 | 97.78282
926 | 97.89487
927 | 97.87631
928 | 97.98515
929 | 97.99952
930 | 98.09712
931 | 98.06711
932 | 98.1974
933 | 98.17623
934 | 98.39212
935 | 98.35856
936 | 98.49204
937 | 98.46787
938 | 98.60607
939 | 98.63545
940 | 98.77374
941 | 98.70445
942 | 98.88993
943 | 98.84166
944 | 98.97063
945 | 98.94479
946 | 99.00267
947 | 98.97167
948 | 99.07925
949 | 99.03349
950 | 99.14373
951 | 99.05979
952 | 99.09402
953 | 99.02926
954 | 99.0553
955 | 98.98876
956 | 99.01321
957 | 98.90671
958 | 98.92449
959 | 98.82359
960 | 98.80817
961 | 98.70765
962 | 98.69981
963 | 98.57812
964 | 98.55174
965 | 98.44593
966 | 98.40079
967 | 98.32474
968 | 98.2203
969 | 98.14219
970 | 98.09838
971 | 98.01125
972 | 97.90154
973 | 97.85186
974 | 97.80951
975 | 97.73698
976 | 97.69125
977 | 97.61182
978 | 97.55141
979 | 97.51515
980 | 97.48136
981 | 97.4642
982 | 97.39856
983 | 97.37566
984 | 97.3863
985 | 97.37389
986 | 97.38303
987 | 97.41027
988 | 97.38707168
989 | 97.42232
990 | 97.40509
991 | 97.47873
992 | 97.46846
993 | 97.52095
994 | 97.53242
995 | 97.62899
996 | 97.60943
997 | 97.71408
998 | 97.66991
999 | 97.78574
1000 | 97.72942
1001 | 97.84742
1002 | 97.85288
1003 | 97.94889
1004 | 97.9022
1005 | 97.94486
1006 | 97.95924
1007 | 98.03674
1008 | 97.95388
1009 | 97.97225
1010 | 97.94019
1011 | 98.03196
1012 | 97.86742
1013 | 97.93093
1014 | 97.78808
1015 | 97.79272
1016 | 97.65672
1017 | 97.64973
1018 | 97.49291
1019 | 97.46442
1020 | 97.3225
1021 | 97.23784
1022 | 97.04113
1023 | 96.9613
1024 | 96.75894
1025 | 96.61567
1026 | 96.41884
1027 | 96.27468
1028 | 96.04147
1029 | 95.88508
1030 | 95.61142
1031 | 95.40948
1032 | 95.13951
1033 | 94.96636
1034 | 94.73714
1035 | 94.47884
1036 | 94.20079
1037 | 93.96077
1038 | 93.74824
1039 | 93.4583
1040 | 93.22913
1041 | 92.96703
1042 | 92.736
1043 | 92.40925
1044 | 92.18375
1045 | 91.89613
1046 | 91.66818
1047 | 91.38499
1048 | 91.23819
1049 | 90.95398
1050 | 90.81803
1051 | 90.52404
1052 | 90.33563
1053 | 90.0645
1054 | 89.93778
1055 | 89.68057
1056 | 89.53244
1057 | 89.31151
1058 | 89.20528
1059 | 88.946
1060 | 88.8846
1061 | 88.68274
1062 | 88.58078
1063 | 88.37997
1064 | 88.35161
1065 | 88.15865
1066 | 88.12617
1067 | 87.9451
1068 | 87.9228
1069 | 87.79119
1070 | 87.85581
1071 | 87.63332
1072 | 87.62829
1073 | 87.52612
1074 | 87.54014
1075 | 87.48048
1076 | 87.52766
1077 | 87.39753
1078 | 87.44684
1079 | 87.39479
1080 | 87.47867
1081 | 87.40606
1082 | 87.4089
1083 | 87.33849
1084 | 87.46249
1085 | 87.43733
1086 | 87.38441
1087 | 87.42996
1088 | 87.46065
1089 | 87.44434
1090 | 87.44927
1091 | 87.50642
1092 | 87.50869
1093 | 87.54431
1094 | 87.49292
1095 | 87.48549
1096 | 87.4896
1097 | 87.52945
1098 | 87.46087
1099 | 87.47508
1100 | 87.46141