## Transmission
Schneider-Kreuznach LP 400 HT
Wavelength (nm) | Transmission (%)
350 | 0.014547
351 | 0.008724
352 | 0.013571
353 | 0.022287
354 | 0.022282
355 | 0.011623
356 | 0.014529
357 | 0.008718
358 | 0.012593
359 | 0.008719
360 | 0.018402
361 | 0.024214
362 | 0.024211
363 | 0.018403
364 | 0.017431
365 | 0.01936
366 | 0.02033
367 | 0.027094
368 | 0.032906
369 | 0.048386
370 | 0.056122
371 | 0.042564
372 | 0.057077
373 | 0.06574
374 | 0.075428
375 | 0.087943
376 | 0.120887
377 | 0.153605
378 | 0.181723
379 | 0.215284
380 | 0.258161
381 | 0.328227
382 | 0.410819
383 | 0.522667
384 | 0.654893
385 | 1.045734
386 | 1.303995
387 | 1.638584
388 | 2.087076
389 | 2.69479
390 | 3.514297
391 | 4.64667
392 | 6.176655
393 | 8.316105
394 | 11.173346
395 | 15.07462
396 | 20.116863
397 | 26.731066
398 | 34.673401
399 | 44.116227
400 | 54.265931
401 | 64.432512
402 | 73.449858
403 | 80.883517
404 | 86.356044
405 | 90.072511
406 | 92.374444
407 | 93.824276
408 | 94.575342
409 | 95.094434
410 | 95.370737
411 | 95.722059
412 | 96.000154
413 | 96.348133
414 | 96.646897
415 | 96.986848
416 | 97.265279
417 | 97.55705
418 | 97.758167
419 | 97.975595
420 | 98.118808
421 | 98.194244
422 | 98.23243
423 | 98.252246
424 | 98.260527
425 | 98.254517
426 | 98.203322
427 | 98.151687
428 | 98.101727
429 | 98.078122
430 | 98.054781
431 | 98.051761
432 | 98.084695
433 | 98.085809
434 | 98.136497
435 | 98.190261
436 | 98.25252
437 | 98.281984
438 | 98.29249
439 | 98.338513
440 | 98.403485
441 | 98.433973
442 | 98.450314
443 | 98.455768
444 | 98.449147
445 | 98.426838
446 | 98.432115
447 | 98.370626
448 | 98.335221
449 | 98.269626
450 | 98.220729
451 | 98.146897
452 | 98.084758
453 | 98.011612
454 | 97.950675
455 | 97.882586
456 | 97.845451
457 | 97.761457
458 | 97.753654
459 | 97.66931
460 | 97.677006
461 | 97.642675
462 | 97.643661
463 | 97.623345
464 | 97.637451
465 | 97.65806
466 | 97.697016
467 | 97.710995
468 | 97.749038
469 | 97.769922
470 | 97.84827
471 | 97.861479
472 | 97.932269
473 | 97.978287
474 | 98.027287
475 | 98.064589
476 | 98.133121
477 | 98.15727
478 | 98.215299
479 | 98.238352
480 | 98.276546
481 | 98.2929
482 | 98.315042
483 | 98.336796
484 | 98.34827
485 | 98.340872
486 | 98.344946
487 | 98.328062
488 | 98.315164
489 | 98.263692
490 | 98.235699
491 | 98.26576
492 | 98.239706
493 | 98.236954
494 | 98.184358
495 | 98.162427
496 | 98.082003
497 | 98.076742
498 | 98.048596
499 | 98.044582
500 | 98.01272
501 | 97.982143
502 | 97.940255
503 | 97.915566
504 | 97.920225
505 | 97.874248
506 | 97.871537
507 | 97.870172
508 | 97.85072
509 | 97.857123
510 | 97.846145
511 | 97.841184
512 | 97.841184
513 | 97.857204
514 | 97.853369
515 | 97.865595
516 | 97.865695
517 | 97.891072
518 | 97.88545
519 | 97.859555
520 | 97.884626
521 | 97.912774
522 | 97.912047
523 | 97.923467
524 | 97.905739
525 | 97.916804
526 | 97.918672
527 | 97.932056
528 | 97.885729
529 | 97.90289
530 | 97.902672
531 | 97.894379
532 | 97.89996
533 | 97.869751
534 | 97.851126
535 | 97.830496
536 | 97.803939
537 | 97.792474
538 | 97.754781
539 | 97.747191
540 | 97.736707
541 | 97.724935
542 | 97.685369
543 | 97.652976
544 | 97.611901
545 | 97.593467
546 | 97.584331
547 | 97.557059
548 | 97.531844
549 | 97.54041
550 | 97.474695
551 | 97.459237
552 | 97.427221
553 | 97.425258
554 | 97.400658
555 | 97.397871
556 | 97.393293
557 | 97.349147
558 | 97.357157
559 | 97.38014
560 | 97.392818
561 | 97.362278
562 | 97.370013
563 | 97.348292
564 | 97.399985
565 | 97.389064
566 | 97.411287
567 | 97.42429
568 | 97.450644
569 | 97.45805
570 | 97.475779
571 | 97.498165
572 | 97.519464
573 | 97.543563
574 | 97.609771
575 | 97.603443
576 | 97.651324
577 | 97.661448
578 | 97.734349
579 | 97.707964
580 | 97.781778
581 | 97.799188
582 | 97.850854
583 | 97.837059
584 | 97.912294
585 | 97.907294
586 | 97.951788
587 | 97.959259
588 | 97.992247
589 | 98.014145
590 | 98.055212
591 | 98.056092
592 | 98.086509
593 | 98.098428
594 | 98.123841
595 | 98.135512
596 | 98.153151
597 | 98.158972
598 | 98.169282
599 | 98.174177
600 | 98.182304
601 | 98.184315
602 | 98.17307
603 | 98.174093
604 | 98.180394
605 | 98.163886
606 | 98.154482
607 | 98.145092
608 | 98.130203
609 | 98.127368
610 | 98.113416
611 | 98.079193
612 | 98.08157
613 | 98.051152
614 | 98.045257
615 | 98.024113
616 | 97.997933
617 | 97.983413
618 | 97.95088
619 | 97.936908
620 | 97.907131
621 | 97.897787
622 | 97.860874
623 | 97.834112
624 | 97.819346
625 | 97.779951
626 | 97.777634
627 | 97.746463
628 | 97.738997
629 | 97.699612
630 | 97.689376
631 | 97.673882
632 | 97.679311
633 | 97.644356
634 | 97.630865
635 | 97.603233
636 | 97.607845
637 | 97.570805
638 | 97.590806
639 | 97.576317
640 | 97.577596
641 | 97.58304
642 | 97.588728
643 | 97.589217
644 | 97.6041
645 | 97.571406
646 | 97.588174
647 | 97.583945
648 | 97.609966
649 | 97.623742
650 | 97.653616
651 | 97.662316
652 | 97.674825
653 | 97.689687
654 | 97.714928
655 | 97.723507
656 | 97.748734
657 | 97.793793
658 | 97.819885
659 | 97.866213
660 | 97.879407
661 | 97.885744
662 | 97.943587
663 | 97.961398
664 | 98.010645
665 | 98.0175
666 | 98.058984
667 | 98.107832
668 | 98.150666
669 | 98.158337
670 | 98.18464
671 | 98.238622
672 | 98.27879
673 | 98.32732
674 | 98.338977
675 | 98.380422
676 | 98.418653
677 | 98.475928
678 | 98.481904
679 | 98.512319
680 | 98.545478
681 | 98.59306
682 | 98.60821
683 | 98.638508
684 | 98.678281
685 | 98.689296
686 | 98.720567
687 | 98.748203
688 | 98.768721
689 | 98.794552
690 | 98.790419
691 | 98.832624
692 | 98.845654
693 | 98.868625
694 | 98.86719
695 | 98.887609
696 | 98.904252
697 | 98.918168
698 | 98.903859
699 | 98.91882
700 | 98.935451
701 | 98.935743
702 | 98.923083
703 | 98.933453
704 | 98.937257
705 | 98.916681
706 | 98.911448
707 | 98.917155
708 | 98.910102
709 | 98.879455
710 | 98.868822
711 | 98.86734
712 | 98.862033
713 | 98.843368
714 | 98.838077
715 | 98.802962
716 | 98.795991
717 | 98.771874
718 | 98.740332
719 | 98.728979
720 | 98.712033
721 | 98.692442
722 | 98.676242
723 | 98.627825
724 | 98.633729
725 | 98.614953
726 | 98.592597
727 | 98.515363
728 | 98.493223
729 | 98.492562
730 | 98.444165
731 | 98.416765
732 | 98.417152
733 | 98.375337
734 | 98.372726
735 | 98.340009
736 | 98.30631
737 | 98.266361
738 | 98.25604
739 | 98.217977
740 | 98.204052
741 | 98.195565
742 | 98.141351
743 | 98.118616
744 | 98.103125
745 | 98.081133
746 | 98.052281
747 | 98.044793
748 | 98.010689
749 | 98.004947
750 | 97.982504
751 | 97.94928
752 | 97.94371
753 | 97.944486
754 | 97.913039
755 | 97.879881
756 | 97.864156
757 | 97.880714
758 | 97.857469
759 | 97.863822
760 | 97.826787
761 | 97.807959
762 | 97.828983
763 | 97.837727
764 | 97.837002
765 | 97.801589
766 | 97.79749
767 | 97.796433
768 | 97.816259
769 | 97.82132
770 | 97.817197
771 | 97.799624
772 | 97.80391
773 | 97.777323
774 | 97.776948
775 | 97.81345
776 | 97.808299
777 | 97.810932
778 | 97.834191
779 | 97.841095
780 | 97.87585
781 | 97.87781
782 | 97.914562
783 | 97.908936
784 | 97.918068
785 | 97.941848
786 | 97.954437
787 | 97.966815
788 | 97.981324
789 | 97.977943
790 | 97.997511
791 | 98.03605
792 | 98.056729
793 | 98.054128
794 | 98.079938
795 | 98.082105
796 | 98.118689
797 | 98.103053
798 | 98.164137
799 | 98.142681
800 | 98.192967
801 | 98.2167
802 | 98.219316
803 | 98.229211
804 | 98.246383
805 | 98.275137
806 | 98.291392
807 | 98.305545
808 | 98.315738
809 | 98.328637
810 | 98.339617
811 | 98.339556
812 | 98.368853
813 | 98.375525
814 | 98.389999
815 | 98.415582
816 | 98.420529
817 | 98.427953
818 | 98.432468
819 | 98.434937
820 | 98.445759
821 | 98.445881
822 | 98.482523
823 | 98.469882
824 | 98.472617
825 | 98.469383
826 | 98.482498
827 | 98.480874
828 | 98.460332
829 | 98.459487
830 | 98.457731
831 | 98.487912
832 | 98.454942
833 | 98.457409
834 | 98.463389
835 | 98.434654
836 | 98.440306
837 | 98.433072
838 | 98.413737
839 | 98.419165
840 | 98.403239
841 | 98.383747
842 | 98.368441
843 | 98.339213
844 | 98.315922
845 | 98.335183
846 | 98.291263
847 | 98.263531
848 | 98.275621
849 | 98.245046
850 | 98.186912
851 | 98.177964
852 | 98.137599
853 | 98.133923
854 | 98.091653
855 | 98.046995
856 | 98.028246
857 | 97.990965
858 | 97.989711
859 | 97.937564
860 | 97.916758
861 | 97.878545
862 | 97.848666
863 | 97.796031
864 | 97.769871
865 | 97.738076
866 | 97.717024
867 | 97.659934
868 | 97.633702
869 | 97.565795
870 | 97.53647
871 | 97.489306
872 | 97.435009
873 | 97.411164
874 | 97.368374
875 | 97.323098
876 | 97.276268
877 | 97.247453
878 | 97.196153
879 | 97.144926
880 | 97.121382
881 | 97.066937
882 | 97.002725
883 | 96.988481
884 | 96.912722
885 | 96.895849
886 | 96.799397
887 | 96.786102
888 | 96.738291
889 | 96.678791
890 | 96.627205
891 | 96.622441
892 | 96.553955
893 | 96.533542
894 | 96.462991
895 | 96.438546
896 | 96.3686
897 | 96.325424
898 | 96.303346
899 | 96.241519
900 | 96.198634
901 | 96.174177
902 | 96.125054
903 | 96.057116
904 | 96.012815
905 | 95.989125
906 | 95.955407
907 | 95.89722
908 | 95.862057
909 | 95.843955
910 | 95.794304
911 | 95.744452
912 | 95.721257
913 | 95.67309
914 | 95.648496
915 | 95.610718
916 | 95.530213
917 | 95.528741
918 | 95.480389
919 | 95.459023
920 | 95.413151
921 | 95.407586
922 | 95.34441
923 | 95.370816
924 | 95.234376
925 | 95.280606
926 | 95.211986
927 | 95.23071
928 | 95.171513
929 | 95.164403
930 | 95.107795
931 | 95.124634
932 | 95.068335
933 | 95.108116
934 | 95.012834
935 | 95.021194
936 | 94.991562
937 | 94.980563
938 | 94.930122
939 | 94.952795
940 | 94.921897
941 | 94.928995
942 | 94.914892
943 | 94.905139
944 | 94.847174
945 | 94.839947
946 | 94.775973
947 | 94.784498
948 | 94.781805
949 | 94.819418
950 | 94.779184
951 | 94.79074
952 | 94.751684
953 | 94.757569
954 | 94.745682
955 | 94.751718
956 | 94.765879
957 | 94.754413
958 | 94.751407
959 | 94.750869
960 | 94.729104
961 | 94.731482
962 | 94.744045
963 | 94.726007
964 | 94.735947
965 | 94.735598
966 | 94.751436
967 | 94.759267
968 | 94.749955
969 | 94.741132
970 | 94.745727
971 | 94.718918
972 | 94.748286
973 | 94.75849
974 | 94.767464
975 | 94.774082
976 | 94.761683
977 | 94.771864
978 | 94.804477
979 | 94.7857
980 | 94.803548
981 | 94.769322
982 | 94.806111
983 | 94.781712
984 | 94.835362
985 | 94.819594
986 | 94.856738
987 | 94.837086
988 | 94.883872
989 | 94.863201
990 | 94.880441
991 | 94.859191
992 | 94.908087
993 | 94.881263
994 | 94.930756
995 | 94.900271
996 | 94.94967
997 | 94.896548
998 | 94.968033
999 | 94.947154
1000 | 94.975522
1001 | 94.942518
1002 | 94.979301
1003 | 94.948299
1004 | 94.998074
1005 | 94.96782
1006 | 95.009158
1007 | 94.992961
1008 | 95.040661
1009 | 95.018192
1010 | 95.025385
1011 | 95.028243
1012 | 95.043797
1013 | 95.027731
1014 | 95.009226
1015 | 95.011307
1016 | 95.030798
1017 | 95.048854
1018 | 95.027523
1019 | 95.020711
1020 | 95.042402
1021 | 95.034623
1022 | 95.021165
1023 | 95.03566
1024 | 95.03542
1025 | 95.013329
1026 | 95.030399
1027 | 95.012128
1028 | 94.981957
1029 | 94.988597
1030 | 94.964434
1031 | 94.989511
1032 | 94.950623
1033 | 94.951183
1034 | 94.932048
1035 | 94.926423
1036 | 94.893129
1037 | 94.896431
1038 | 94.889375
1039 | 94.871096
1040 | 94.804689
1041 | 94.833729
1042 | 94.766916
1043 | 94.771649
1044 | 94.743198
1045 | 94.755357
1046 | 94.722582
1047 | 94.706209
1048 | 94.65468
1049 | 94.647665
1050 | 94.609861
1051 | 94.595069
1052 | 94.539846
1053 | 94.549094
1054 | 94.47966
1055 | 94.477179
1056 | 94.402486
1057 | 94.416209
1058 | 94.378452
1059 | 94.320493
1060 | 94.271378
1061 | 94.239915
1062 | 94.189791
1063 | 94.190782
1064 | 94.106298
1065 | 94.076041
1066 | 94.026648
1067 | 93.962316
1068 | 93.951724
1069 | 93.919813
1070 | 93.820792
1071 | 93.737005
1072 | 93.675979
1073 | 93.661882
1074 | 93.627841
1075 | 93.582431
1076 | 93.4931
1077 | 93.467263
1078 | 93.402761
1079 | 93.352002
1080 | 93.285563
1081 | 93.253512
1082 | 93.182623
1083 | 93.077816
1084 | 92.987736
1085 | 92.923322
1086 | 92.852646
1087 | 92.819963
1088 | 92.770574
1089 | 92.701513
1090 | 92.596606
1091 | 92.511152
1092 | 92.464782
1093 | 92.419196
1094 | 92.363575
1095 | 92.245984
1096 | 92.182153
1097 | 92.062053
1098 | 92.046104
1099 | 91.944853
1100 | 91.815017