## Transmission
Schneider-Kreuznach MRC
Wavelength (nm) | Transmission (%) I 091 MRC | Transmission (%) I 091 E
300 | 0.000225 | 0.000449
301 | -0.002356 | -0.004713
302 | -0.003922 | 0
303 | -0.003136 | 0
304 | 0.001343 | -0.003582
305 | 0.004251 | 0.000112
306 | -0.000783 | 0
307 | 0 | 0
308 | 0 | -0.004804
309 | -0.002343 | 0
310 | 0.001338 | 0.000892
311 | -0.000334 | -0.000446
312 | 0 | 0
313 | 0 | 0
314 | 0 | 0
315 | 0.006227 | 0.002335
316 | 0.005778 | -0.004222
317 | -0.004108 | 0
318 | 0 | -0.004092
319 | 0 | 0
320 | -0.004081 | -0.00364
321 | 0.002755 | -0.001102
322 | 0.000331 | -0.002975
323 | -0.004516 | 0
324 | 0 | 0
325 | 0 | 0
326 | 0 | -0.001539
327 | -0.001539 | -0.000769
328 | 0 | -0.001867
329 | 0 | 0
330 | 0 | -0.002854
331 | 0 | -0.001645
332 | 0 | -0.001535
333 | 0 | -0.003287
334 | 0 | -0.004711
335 | 0 | 0
336 | -0.001423 | 0
337 | 0.003282 | -0.00186
338 | 0 | -0.004811
339 | 0 | 0
340 | 0 | 0
341 | 0 | 0
342 | -0.000109 | 0
343 | -0.004144 | 0
344 | 0 | 0
345 | -0.00207 | 0
346 | 0.008274 | 0.003048
347 | 0.002938 | -0.000653
348 | 0 | 0
349 | 0 | 0
350 | 0 | 0
351 | -0.002389 | 0.002824
352 | 0.003148 | 0.000217
353 | 0 | 0
354 | 0 | 0
355 | 0 | 0
356 | 0 | 0.00325
357 | 0.001517 | -0.000758
358 | -0.002923 | 0
359 | 0 | 0
360 | 0 | 0
361 | 0.003244 | 0.001298
362 | 0.005729 | -0.000324
363 | -0.000216 | -0.001837
364 | 0 | 0
365 | 0 | -0.003562
366 | -0.001511 | 0.002482
367 | 0.007656 | -0.004313
368 | -0.001725 | 0
369 | 0 | -0.004096
370 | 0 | -0.002478
371 | 0 | 0.002261
372 | -0.00269 | -0.004303
373 | 0 | 0
374 | 0 | 0
375 | 0 | 0
376 | 0 | -0.002901
377 | -0.000537 | 0.001934
378 | 0.007641 | 0.011086
379 | 0.00323 | 0.006567
380 | 0 | 0
381 | 0 | 0
382 | 0 | 0
383 | -0.004301 | 0.003119
384 | 0.00086 | 0.002794
385 | -0.003223 | 0
386 | 0 | 0
387 | 0 | -0.002255
388 | 0 | 0.005043
389 | 0.00515 | 0.003648
390 | 0.004717 | 0
391 | 0.000107 | 0
392 | 0 | -0.003643
393 | -0.001392 | 0.005783
394 | 0.001499 | 0.003211
395 | -0.002675 | -0.004815
396 | 0 | 0
397 | 0 | 0
398 | -0.004274 | -0.002137
399 | 0 | 0.002564
400 | 0.001282 | 0
401 | 0.000748 | 0
402 | -0.003735 | 0
403 | -0.003948 | -0.004268
404 | 0.005332 | -0.002133
405 | -0.001919 | 0
406 | 0 | 0
407 | 0 | 0
408 | 0 | -0.002129
409 | -0.003938 | 0
410 | 0.000213 | -0.004256
411 | 0 | 0
412 | 0 | 0
413 | 0 | -0.0034
414 | 0.001488 | 0.002763
415 | 0.001487 | 0
416 | 0 | 0
417 | 0 | 0
418 | 0 | -0.000212
419 | -0.003819 | 0.002015
420 | 0.004241 | -0.001378
421 | 0 | 0
422 | 0 | 0
423 | 0 | -0.004977
424 | 0 | 0.001905
425 | 0.002116 | 0
426 | 0 | 0
427 | 0 | 0
428 | 0 | 0
429 | -0.001373 | -0.004331
430 | 0.000634 | 0
431 | 0 | 0
432 | 0 | 0
433 | 0 | 0.00116
434 | 0.002953 | 0.001371
435 | 0.000316 | 0
436 | 0 | 0
437 | 0 | 0
438 | 0 | -0.001895
439 | 0 | -0.003789
440 | -0.000842 | 0
441 | -0.004522 | 0
442 | 0 | 0
443 | -0.003782 | 0.001786
444 | -0.00084 | 0.00336
445 | 0.005565 | -0.000735
446 | -0.000525 | -0.003885
447 | 0 | -0.004723
448 | -0.002308 | -0.000105
449 | -0.002307 | 0.003775
450 | 0.001362 | -0.001362
451 | -0.001991 | 0
452 | 0 | 0
453 | 0 | -0.001152
454 | 0 | -0.000733
455 | 0.005758 | 0
456 | 0.003138 | 0
457 | 0 | 0
458 | -0.0046 | -0.000941
459 | 0 | -0.001881
460 | 0.001881 | -0.000314
461 | 0.002089 | -0.003343
462 | 0 | -0.002297
463 | 0 | -0.002505
464 | 0 | -0.001461
465 | -0.000313 | 0.000417
466 | 0.003232 | 0
467 | 0 | -0.00344
468 | -0.001875 | 0
469 | 0 | 0.000521
470 | 0.003748 | 0.004373
471 | 0.003018 | 0
472 | 0 | 0
473 | -0.004994 | 0
474 | 0.002495 | 0.001663
475 | -0.002912 | -0.0026
476 | -0.002286 | 0
477 | 0 | 0.001662
478 | 0 | -0.00239
479 | 0 | -0.000934
480 | -0.002596 | -0.000831
481 | 0.000727 | 0
482 | 0 | 0
483 | -0.002386 | 0
484 | -0.003941 | -0.004252
485 | -0.00394 | 0.003733
486 | -0.003213 | 0
487 | 0 | 0
488 | 0 | 0.001968
489 | 0 | 0.002175
490 | 0.000725 | 0.004452
491 | 0.001553 | -0.000414
492 | 0 | -0.001345
493 | 0.000207 | 0
494 | 0 | 0
495 | 0.003207 | 0.000103
496 | 0.001034 | -0.00393
497 | -0.002896 | 0
498 | -0.004651 | -0.002687
499 | 0 | -0.001137
500 | -0.001963 | 0.003306
501 | 0.002996 | -0.000207
502 | -0.004029 | 0
503 | 0 | -0.001756
504 | 0 | 0.004129
505 | -0.001239 | 0.007124
506 | -0.001961 | -0.003715
507 | 0 | 0
508 | 0 | -0.004334
509 | 0 | -0.002373
510 | 0.001134 | -0.002991
511 | -0.001857 | -0.000516
512 | -0.003609 | 0
513 | 0.000928 | -0.003095
514 | 0 | 0
515 | -0.001753 | 0.006497
516 | 0.005465 | -0.003197
517 | -0.002783 | 0
518 | 0 | -0.00402
519 | 0 | 0.000928
520 | -0.004534 | 0.002886
521 | 0.000927 | -0.00134
522 | -0.003091 | -0.002782
523 | 0 | 0.00134
524 | 0 | 0
525 | -0.004946 | 0.001752
526 | -0.00412 | -0.002987
527 | 0.002267 | 0
528 | -0.000412 | 0
529 | 0 | 0
530 | 0 | 0.002574
531 | 0.004222 | -0.002369
532 | -0.003499 | -0.004735
533 | -0.002986 | 0
534 | -0.011119 | -0.002059
535 | -0.00422 | 0.003705
536 | 0.000617 | 0.003396
537 | 0.001029 | 0
538 | -0.002572 | 0
539 | 0 | 0
540 | 0 | 0.005349
541 | -0.002161 | 0.003498
542 | 0.000309 | -0.004116
543 | 0 | 0
544 | 0 | 0
545 | -0.004115 | 0.006378
546 | 0.008744 | 0.004526
547 | 0.005557 | 0
548 | 0 | 0
549 | 0 | 0
550 | 0.000926 | -0.00072
551 | 0.005556 | 0.004527
552 | -0.001131 | -0.004628
553 | 0 | 0
554 | -0.004217 | 0
555 | -0.001749 | 0.002572
556 | 0.000515 | 0.000309
557 | 0.001749 | -0.00319
558 | 0.000309 | -0.000103
559 | -0.004734 | -0.001955
560 | 0 | 0.002058
561 | -0.003088 | 0.002882
562 | 0 | 0.005655
563 | 0 | -0.002159
564 | 0.000206 | -0.003394
565 | 0.002057 | -0.003086
566 | 0.000308 | 0
567 | 0 | 0.006582
568 | -0.001131 | 0.002057
569 | 0.006272 | -0.000206
570 | -0.003189 | 0
571 | 0 | 0
572 | 0 | -0.00144
573 | -0.003499 | 0.002882
574 | 0.001646 | -0.000412
575 | 0.000206 | 0
576 | 0 | -0.003396
577 | -0.002573 | 0.008849
578 | 0.002059 | 0.003191
579 | 0.002368 | 0
580 | -0.002059 | 0
581 | 0.00381 | 0
582 | -0.002162 | 0.007412
583 | 0.001133 | 0.00587
584 | 0.003089 | 0.001133
585 | 0.005871 | -0.001339
586 | 0.002988 | -0.002164
587 | 0.015764 | 0.013189
588 | 0.012157 | 0.013085
589 | 0.020198 | 0.016901
590 | 0.017411 | 0.014732
591 | 0.02556 | 0.025972
592 | 0.034834 | 0.03267
593 | 0.041861 | 0.039592
594 | 0.060211 | 0.05351
595 | 0.073705 | 0.063293
596 | 0.095465 | 0.084331
597 | 0.124604 | 0.120375
598 | 0.166873 | 0.149133
599 | 0.224527 | 0.201115
600 | 0.290655 | 0.251152
601 | 0.37998 | 0.339938
602 | 0.503786 | 0.448658
603 | 0.663193 | 0.595976
604 | 0.884412 | 0.781578
605 | 1.171188 | 1.025151
606 | 1.539871 | 1.35888
607 | 2.016279 | 1.787013
608 | 2.634406 | 2.325394
609 | 3.420053 | 3.01376
610 | 4.384766 | 3.877472
611 | 5.58495 | 4.960791
612 | 7.040269 | 6.274831
613 | 8.786417 | 7.864542
614 | 10.851226 | 9.727897
615 | 13.245664 | 11.905777
616 | 15.991392 | 14.421392
617 | 19.075397 | 17.285603
618 | 22.404546 | 20.422402
619 | 26.081671 | 23.837952
620 | 29.949914 | 27.487059
621 | 34.00344 | 31.323844
622 | 38.16035 | 35.28118
623 | 42.32595 | 39.305875
624 | 46.492139 | 43.269274
625 | 50.718497 | 47.307764
626 | 54.738204 | 51.243814
627 | 58.610788 | 55.005708
628 | 62.314445 | 58.588492
629 | 65.776377 | 61.960847
630 | 69.075257 | 65.166281
631 | 72.079961 | 68.131169
632 | 74.773233 | 70.808211
633 | 77.241906 | 73.283705
634 | 79.499556 | 75.501603
635 | 81.574116 | 77.536368
636 | 83.500504 | 79.396499
637 | 85.231008 | 81.129141
638 | 86.701565 | 82.607319
639 | 87.93863 | 83.84857
640 | 89.149936 | 85.085669
641 | 90.21101 | 86.081997
642 | 91.118994 | 87.035968
643 | 91.987806 | 87.896764
644 | 92.696185 | 88.6568
645 | 93.356928 | 89.293329
646 | 93.951137 | 89.832562
647 | 94.428862 | 90.312331
648 | 94.863107 | 90.719238
649 | 95.279761 | 91.196585
650 | 95.609215 | 91.497551
651 | 95.943603 | 91.816965
652 | 96.12435 | 92.108638
653 | 96.362541 | 92.275132
654 | 96.51878 | 92.500933
655 | 96.808712 | 92.741756
656 | 97.002862 | 92.890757
657 | 97.203271 | 93.029275
658 | 97.218656 | 93.096588
659 | 97.298166 | 93.20022
660 | 97.452186 | 93.353911
661 | 97.57954 | 93.597673
662 | 97.655558 | 93.625533
663 | 97.609883 | 93.568682
664 | 97.659032 | 93.643875
665 | 97.726801 | 93.755468
666 | 97.806058 | 93.823742
667 | 97.910293 | 93.875443
668 | 97.87872 | 93.864614
669 | 97.926182 | 93.942198
670 | 97.919468 | 93.952138
671 | 97.926413 | 94.012253
672 | 97.964 | 94.009099
673 | 97.9243 | 94.041613
674 | 97.876908 | 94.000608
675 | 97.968567 | 94.096356
676 | 97.969841 | 94.057352
677 | 97.994227 | 94.123476
678 | 97.952266 | 94.126384
679 | 97.949503 | 94.134606
680 | 97.905515 | 94.154629
681 | 97.875806 | 94.174267
682 | 97.871112 | 94.120585
683 | 97.8765 | 94.122353
684 | 97.785671 | 94.147876
685 | 97.785354 | 94.14511
686 | 97.831361 | 94.105406
687 | 97.853433 | 94.129699
688 | 97.754323 | 94.08477
689 | 97.77736 | 94.118697
690 | 97.706559 | 94.099754
691 | 97.683259 | 94.13244
692 | 97.622686 | 94.119416
693 | 97.682696 | 94.171147
694 | 97.578011 | 94.081983
695 | 97.540253 | 94.018792
696 | 97.453112 | 94.03579
697 | 97.51316 | 94.069467
698 | 97.48412 | 94.034631
699 | 97.47845 | 94.104963
700 | 97.443953 | 94.058834
701 | 97.384385 | 94.063898
702 | 97.385376 | 94.079136
703 | 97.406389 | 94.081785
704 | 97.380625 | 94.053122
705 | 97.264064 | 94.002986
706 | 97.226436 | 94.013716
707 | 97.172319 | 94.049414
708 | 97.093537 | 94.01555
709 | 97.122594 | 94.044763
710 | 97.077834 | 94.002854
711 | 97.021725 | 93.990161
712 | 96.926566 | 93.91514
713 | 96.880203 | 93.931145
714 | 96.818643 | 93.920128
715 | 96.790344 | 93.871014
716 | 96.792048 | 93.893479
717 | 96.799492 | 93.919333
718 | 96.741264 | 93.901908
719 | 96.636814 | 93.861661
720 | 96.586155 | 93.81421
721 | 96.527454 | 93.896131
722 | 96.568973 | 93.890029
723 | 96.552441 | 93.889437
724 | 96.466511 | 93.864105
725 | 96.41237 | 93.793245
726 | 96.415592 | 93.766099
727 | 96.387231 | 93.805812
728 | 96.213126 | 93.823831
729 | 96.189829 | 93.821235
730 | 96.099477 | 93.818245
731 | 96.007793 | 93.76703
732 | 96.007031 | 93.73492
733 | 95.966433 | 93.782244
734 | 95.979855 | 93.807413
735 | 95.90733 | 93.711193
736 | 95.754096 | 93.618368
737 | 95.713519 | 93.630047
738 | 95.716897 | 93.673494
739 | 95.714087 | 93.697671
740 | 95.557929 | 93.722188
741 | 95.493163 | 93.711577
742 | 95.402112 | 93.636098
743 | 95.354135 | 93.630612
744 | 95.282991 | 93.569068
745 | 95.23291 | 93.537888
746 | 95.184271 | 93.514602
747 | 95.09264 | 93.532736
748 | 95.00473 | 93.534424
749 | 94.980974 | 93.476285
750 | 94.961777 | 93.495802
751 | 94.881796 | 93.519322
752 | 94.838492 | 93.512209
753 | 94.800732 | 93.494371
754 | 94.700987 | 93.444814
755 | 94.595467 | 93.429283
756 | 94.552603 | 93.407545
757 | 94.466809 | 93.413804
758 | 94.39939 | 93.434442
759 | 94.35774 | 93.46238
760 | 94.253329 | 93.346666
761 | 94.130018 | 93.270883
762 | 94.033025 | 93.334787
763 | 94.036545 | 93.44122
764 | 94.029525 | 93.402882
765 | 93.907533 | 93.230999
766 | 93.822064 | 93.230393
767 | 93.745968 | 93.210231
768 | 93.679103 | 93.253021
769 | 93.665397 | 93.282453
770 | 93.599734 | 93.227209
771 | 93.44489 | 93.16632
772 | 93.335987 | 93.188051
773 | 93.279639 | 93.226038
774 | 93.290559 | 93.245344
775 | 93.229972 | 93.201871
776 | 93.092392 | 93.171528
777 | 93.055617 | 93.151458
778 | 92.978511 | 93.147166
779 | 92.965507 | 93.217493
780 | 92.875393 | 93.172723
781 | 92.780704 | 93.118378
782 | 92.657405 | 93.094591
783 | 92.582922 | 93.106415
784 | 92.540377 | 93.073708
785 | 92.415873 | 93.001697
786 | 92.3491 | 92.978084
787 | 92.340727 | 93.005015
788 | 92.279159 | 93.030522
789 | 92.184701 | 93.001627
790 | 92.078841 | 92.957339
791 | 92.047422 | 92.991565
792 | 91.937247 | 92.942485
793 | 91.828382 | 92.889631
794 | 91.785309 | 92.919174
795 | 91.74195 | 92.912549
796 | 91.564656 | 92.82346
797 | 91.472511 | 92.836676
798 | 91.43909 | 92.866593
799 | 91.427079 | 92.911486
800 | 91.349243 | 92.925776
801 | 91.281023 | 92.877419
802 | 91.122586 | 92.821605
803 | 90.988541 | 92.784149
804 | 90.953212 | 92.779606
805 | 90.895453 | 92.779119
806 | 90.842712 | 92.759605
807 | 90.789866 | 92.753551
808 | 90.707959 | 92.773689
809 | 90.682556 | 92.825164
810 | 90.634294 | 92.86892
811 | 90.570926 | 92.845143
812 | 90.477351 | 92.819194
813 | 90.361565 | 92.838762
814 | 90.274573 | 92.7915
815 | 90.218995 | 92.825917
816 | 90.162784 | 92.902612
817 | 90.132712 | 92.855131
818 | 90.047844 | 92.797339
819 | 89.952104 | 92.802023
820 | 89.827298 | 92.832356
821 | 89.772737 | 92.848362
822 | 89.797662 | 92.889664
823 | 89.780397 | 92.87861
824 | 89.710937 | 92.811842
825 | 89.629089 | 92.821802
826 | 89.566213 | 92.939828
827 | 89.4467 | 92.962961
828 | 89.343862 | 92.892155
829 | 89.323482 | 92.969781
830 | 89.265381 | 92.978967
831 | 89.161854 | 92.900901
832 | 89.105429 | 92.90448
833 | 89.064003 | 92.889794
834 | 89.06417 | 92.933177
835 | 88.970206 | 92.953713
836 | 88.800574 | 92.9652
837 | 88.79236 | 92.990563
838 | 88.774984 | 92.993131
839 | 88.645424 | 93.00946
840 | 88.506947 | 92.915468
841 | 88.45648 | 92.869895
842 | 88.414859 | 92.925886
843 | 88.283887 | 92.908644
844 | 88.134943 | 92.860545
845 | 88.032114 | 92.808677
846 | 87.933428 | 92.803173
847 | 87.831866 | 92.783288
848 | 87.735569 | 92.691834
849 | 87.450018 | 92.55572
850 | 87.205051 | 92.470037
851 | 87.084142 | 92.463285
852 | 86.993588 | 92.44438
853 | 86.946284 | 92.42101
854 | 86.847012 | 92.385537
855 | 86.713351 | 92.358348
856 | 86.654786 | 92.361508
857 | 86.621533 | 92.389307
858 | 86.551617 | 92.382093
859 | 86.437006 | 92.340928
860 | 86.293611 | 92.314326
861 | 86.157403 | 92.290353
862 | 86.131362 | 92.311374
863 | 86.076125 | 92.2675
864 | 85.938245 | 92.253241
865 | 85.859607 | 92.316755
866 | 85.788112 | 92.281146
867 | 85.697683 | 92.243808
868 | 85.590755 | 92.215629
869 | 85.520873 | 92.18536
870 | 85.47949 | 92.216076
871 | 85.396404 | 92.243715
872 | 85.313367 | 92.229062
873 | 85.221005 | 92.169961
874 | 85.183637 | 92.199856
875 | 85.050088 | 92.181176
876 | 84.893594 | 92.111104
877 | 84.832112 | 92.106447
878 | 84.798804 | 92.181952
879 | 84.71284 | 92.125686
880 | 84.602304 | 92.074831
881 | 84.528395 | 92.094479
882 | 84.492319 | 92.109475
883 | 84.35773 | 92.078105
884 | 84.242662 | 92.04775
885 | 84.208736 | 92.08214
886 | 84.156441 | 92.071502
887 | 84.033833 | 92.03868
888 | 83.942298 | 92.007081
889 | 83.915998 | 92.05244
890 | 83.790208 | 92.036713
891 | 83.687675 | 91.974744
892 | 83.606322 | 91.964431
893 | 83.541577 | 91.996769
894 | 83.429614 | 92.029448
895 | 83.387253 | 92.03447
896 | 83.329231 | 91.948841
897 | 83.229937 | 91.929709
898 | 83.122823 | 91.9192
899 | 83.041363 | 91.878772
900 | 82.971853 | 91.900142
901 | 82.874432 | 91.904797
902 | 82.814115 | 91.906425
903 | 82.710517 | 91.891892
904 | 82.599225 | 91.874011
905 | 82.560868 | 91.912014
906 | 82.516334 | 91.901294
907 | 82.381125 | 91.798911
908 | 82.289921 | 91.808207
909 | 82.20445 | 91.850209
910 | 82.132652 | 91.797507
911 | 82.062962 | 91.746065
912 | 81.983778 | 91.755115
913 | 81.872859 | 91.75198
914 | 81.784531 | 91.773662
915 | 81.714494 | 91.750189
916 | 81.642566 | 91.713133
917 | 81.573307 | 91.718809
918 | 81.528441 | 91.715328
919 | 81.445212 | 91.700744
920 | 81.326515 | 91.683935
921 | 81.241339 | 91.706506
922 | 81.207488 | 91.720907
923 | 81.089339 | 91.695137
924 | 80.963673 | 91.628874
925 | 80.896235 | 91.646844
926 | 80.856578 | 91.644991
927 | 80.784562 | 91.640228
928 | 80.735052 | 91.682885
929 | 80.647262 | 91.645019
930 | 80.519727 | 91.581035
931 | 80.45517 | 91.569533
932 | 80.370839 | 91.599071
933 | 80.329068 | 91.625493
934 | 80.256019 | 91.566968
935 | 80.174307 | 91.553359
936 | 80.128259 | 91.584507
937 | 80.081434 | 91.58913
938 | 79.954628 | 91.535123
939 | 79.877917 | 91.515558
940 | 79.788044 | 91.485551
941 | 79.683185 | 91.499932
942 | 79.634628 | 91.509063
943 | 79.565758 | 91.489235
944 | 79.516748 | 91.499183
945 | 79.454515 | 91.464043
946 | 79.330769 | 91.44331
947 | 79.245761 | 91.464242
948 | 79.180605 | 91.419338
949 | 79.161376 | 91.458983
950 | 79.062243 | 91.414995
951 | 79.026952 | 91.393448
952 | 78.95183 | 91.43978
953 | 78.821188 | 91.404156
954 | 78.763529 | 91.394928
955 | 78.678967 | 91.372431
956 | 78.649469 | 91.407742
957 | 78.53545 | 91.362616
958 | 78.418931 | 91.33738
959 | 78.400678 | 91.358521
960 | 78.362106 | 91.38903
961 | 78.33323 | 91.409149
962 | 78.194491 | 91.330622
963 | 78.127748 | 91.321562
964 | 78.049682 | 91.303355
965 | 77.957641 | 91.273777
966 | 77.909413 | 91.315755
967 | 77.863767 | 91.328367
968 | 77.7826 | 91.287208
969 | 77.742144 | 91.302766
970 | 77.641634 | 91.311049
971 | 77.590741 | 91.258713
972 | 77.530658 | 91.278491
973 | 77.426363 | 91.233889
974 | 77.409192 | 91.259878
975 | 77.328279 | 91.237969
976 | 77.276455 | 91.220645
977 | 77.196311 | 91.261497
978 | 77.101949 | 91.259412
979 | 77.055693 | 91.212598
980 | 77.054021 | 91.215701
981 | 76.935585 | 91.178741
982 | 76.854173 | 91.157717
983 | 76.762898 | 91.174622
984 | 76.713763 | 91.213161
985 | 76.702345 | 91.246005
986 | 76.604238 | 91.163739
987 | 76.531729 | 91.123333
988 | 76.483993 | 91.137018
989 | 76.374325 | 91.156555
990 | 76.360175 | 91.176462
991 | 76.301612 | 91.152375
992 | 76.241271 | 91.177059
993 | 76.134304 | 91.105203
994 | 76.080324 | 91.122356
995 | 76.070636 | 91.112021
996 | 75.950274 | 91.11925
997 | 75.874933 | 91.136064
998 | 75.849592 | 91.124139
999 | 75.756341 | 91.125057
1000 | 75.731835 | 91.092526
1001 | 75.626281 | 91.039736
1002 | 75.547071 | 91.0232
1003 | 75.520642 | 91.066607
1004 | 75.436047 | 91.016839
1005 | 75.420863 | 91.040338
1006 | 75.355442 | 91.043764
1007 | 75.308451 | 91.031197
1008 | 75.206682 | 91.014669
1009 | 75.174805 | 91.009763
1010 | 75.112506 | 91.019511
1011 | 75.054144 | 91.026069
1012 | 74.997618 | 91.014657
1013 | 74.933298 | 91.024955
1014 | 74.88308 | 91.014194
1015 | 74.793755 | 90.962618
1016 | 74.764223 | 91.005679
1017 | 74.73733 | 90.994453
1018 | 74.662815 | 90.969219
1019 | 74.552599 | 90.940689
1020 | 74.512747 | 90.944017
1021 | 74.471218 | 90.953825
1022 | 74.433452 | 90.947841
1023 | 74.385949 | 90.98408
1024 | 74.317764 | 91.000497
1025 | 74.266612 | 90.95008
1026 | 74.196149 | 90.874389
1027 | 74.156267 | 90.92793
1028 | 74.088497 | 90.933282
1029 | 74.068877 | 90.920387
1030 | 73.967525 | 90.894005
1031 | 73.891509 | 90.899058
1032 | 73.849066 | 90.901339
1033 | 73.750312 | 90.903145
1034 | 73.77862 | 90.862935
1035 | 73.686328 | 90.864352
1036 | 73.634263 | 90.872127
1037 | 73.569361 | 90.870764
1038 | 73.589599 | 90.924178
1039 | 73.549661 | 90.9004
1040 | 73.437404 | 90.901585
1041 | 73.357591 | 90.856341
1042 | 73.319461 | 90.84065
1043 | 73.303185 | 90.866416
1044 | 73.173114 | 90.791128
1045 | 73.130527 | 90.798849
1046 | 73.06852 | 90.775006
1047 | 73.047255 | 90.855883
1048 | 73.040992 | 90.831351
1049 | 72.972174 | 90.808737
1050 | 72.878225 | 90.753171
1051 | 72.907806 | 90.805358
1052 | 72.788255 | 90.783498
1053 | 72.754777 | 90.806631
1054 | 72.697023 | 90.779704
1055 | 72.625429 | 90.746189
1056 | 72.612115 | 90.788206
1057 | 72.581471 | 90.768839
1058 | 72.525545 | 90.784526
1059 | 72.4702 | 90.780039
1060 | 72.461301 | 90.800022
1061 | 72.391217 | 90.790631
1062 | 72.313235 | 90.742643
1063 | 72.237448 | 90.744759
1064 | 72.214137 | 90.756865
1065 | 72.194164 | 90.742364
1066 | 72.107884 | 90.696766
1067 | 72.070527 | 90.712353
1068 | 72.050444 | 90.714688
1069 | 72.013382 | 90.738542
1070 | 71.953624 | 90.750271
1071 | 71.908072 | 90.697467
1072 | 71.867746 | 90.751766
1073 | 71.810012 | 90.75867
1074 | 71.721079 | 90.695022
1075 | 71.718716 | 90.695572
1076 | 71.625578 | 90.678401
1077 | 71.599251 | 90.674759
1078 | 71.54719 | 90.675398
1079 | 71.520558 | 90.71355
1080 | 71.498547 | 90.677644
1081 | 71.431345 | 90.640852
1082 | 71.388526 | 90.666328
1083 | 71.340289 | 90.652447
1084 | 71.31545 | 90.674193
1085 | 71.271973 | 90.641634
1086 | 71.190235 | 90.669673
1087 | 71.187032 | 90.671269
1088 | 71.13087 | 90.661109
1089 | 71.092473 | 90.636367
1090 | 71.030683 | 90.621674
1091 | 71.022532 | 90.656585
1092 | 70.926444 | 90.592675
1093 | 70.934381 | 90.637904
1094 | 70.847647 | 90.602421
1095 | 70.777229 | 90.620552
1096 | 70.715167 | 90.606242
1097 | 70.748478 | 90.674302
1098 | 70.697789 | 90.584636
1099 | 70.646583 | 90.601329
1100 | 70.616625 | 90.609247
1101 | 70.548124 | 90.601751
1102 | 70.519455 | 90.568151
1103 | 70.521544 | 90.578696
1104 | 70.446728 | 90.554868
1105 | 70.414087 | 90.562629
1106 | 70.360286 | 90.561944
1107 | 70.345617 | 90.559021
1108 | 70.281114 | 90.566676
1109 | 70.279633 | 90.576085
1110 | 70.216429 | 90.596023
1111 | 70.196348 | 90.640562
1112 | 70.137889 | 90.593411
1113 | 70.079894 | 90.567127
1114 | 70.054741 | 90.568174
1115 | 70.041794 | 90.557122
1116 | 70.005355 | 90.56441
1117 | 69.953052 | 90.577832
1118 | 69.894957 | 90.533711
1119 | 69.885941 | 90.520081
1120 | 69.880449 | 90.581305
1121 | 69.815461 | 90.537881
1122 | 69.768844 | 90.502447
1123 | 69.705939 | 90.540299
1124 | 69.623961 | 90.536275
1125 | 69.65176 | 90.585964
1126 | 69.554966 | 90.524247
1127 | 69.595014 | 90.561751
1128 | 69.567312 | 90.55021
1129 | 69.575276 | 90.534917
1130 | 69.50573 | 90.506305
1131 | 69.459599 | 90.485905
1132 | 69.40246 | 90.525597
1133 | 69.380856 | 90.530877
1134 | 69.343592 | 90.584551
1135 | 69.29362 | 90.523254
1136 | 69.287113 | 90.530887
1137 | 69.235952 | 90.486452
1138 | 69.18857 | 90.502586
1139 | 69.16462 | 90.477402
1140 | 69.108866 | 90.465498
1141 | 69.098601 | 90.478551
1142 | 69.030247 | 90.470334
1143 | 69.058324 | 90.522865
1144 | 69.003802 | 90.462567
1145 | 68.966986 | 90.483683
1146 | 68.935716 | 90.505793
1147 | 68.861054 | 90.461571
1148 | 68.817995 | 90.448785
1149 | 68.823052 | 90.488261
1150 | 68.795935 | 90.454467
1151 | 68.774737 | 90.44889
1152 | 68.70944 | 90.43614
1153 | 68.712456 | 90.441144
1154 | 68.680413 | 90.460213
1155 | 68.650185 | 90.453586
1156 | 68.599118 | 90.421392
1157 | 68.569845 | 90.467744
1158 | 68.5357 | 90.455158
1159 | 68.50166 | 90.432942
1160 | 68.483224 | 90.420256
1161 | 68.486123 | 90.455599
1162 | 68.453032 | 90.437027
1163 | 68.410456 | 90.435397
1164 | 68.406186 | 90.452965
1165 | 68.377119 | 90.460097
1166 | 68.348645 | 90.464457
1167 | 68.266195 | 90.411621
1168 | 68.24816 | 90.460415
1169 | 68.201345 | 90.407323
1170 | 68.144805 | 90.398966
1171 | 68.15869 | 90.434983
1172 | 68.13082 | 90.437324
1173 | 68.103833 | 90.409338
1174 | 68.101891 | 90.426579
1175 | 68.072221 | 90.437944
1176 | 68.060313 | 90.429406
1177 | 67.98748 | 90.404749
1178 | 67.927001 | 90.416632
1179 | 67.87706 | 90.41135
1180 | 67.912989 | 90.459733
1181 | 67.887063 | 90.438727
1182 | 67.825519 | 90.383616
1183 | 67.753941 | 90.375623
1184 | 67.809842 | 90.375685
1185 | 67.806282 | 90.370089
1186 | 67.77891 | 90.398733
1187 | 67.725068 | 90.392911
1188 | 67.710923 | 90.377679
1189 | 67.704984 | 90.401896
1190 | 67.65939 | 90.345063
1191 | 67.603455 | 90.320898
1192 | 67.577521 | 90.356026
1193 | 67.515468 | 90.360759
1194 | 67.476943 | 90.367533
1195 | 67.532883 | 90.393198
1196 | 67.554658 | 90.39912
1197 | 67.511995 | 90.372002
1198 | 67.460901 | 90.355476
1199 | 67.46339 | 90.390922
1200 | 67.429315 | 90.378864
1201 | 67.350789 | 90.359023
1202 | 67.281585 | 90.364282
1203 | 67.297054 | 90.418902
1204 | 67.333714 | 90.38602
1205 | 67.293679 | 90.335973
1206 | 67.236346 | 90.359323
1207 | 67.142835 | 90.342323
1208 | 67.186393 | 90.32269
1209 | 67.159715 | 90.31972
1210 | 67.130123 | 90.332666
1211 | 67.110047 | 90.329046
1212 | 67.086484 | 90.343387
1213 | 67.100339 | 90.376512
1214 | 67.08278 | 90.386706
1215 | 67.063261 | 90.387809
1216 | 67.016187 | 90.332083
1217 | 66.99879 | 90.356411
1218 | 66.970505 | 90.365692
1219 | 66.974544 | 90.361314
1220 | 66.960819 | 90.331626
1221 | 66.928251 | 90.337906
1222 | 66.862974 | 90.337289
1223 | 66.850559 | 90.355689
1224 | 66.878773 | 90.34894
1225 | 66.899798 | 90.360367
1226 | 66.848841 | 90.371066
1227 | 66.754063 | 90.363917
1228 | 66.759877 | 90.359234
1229 | 66.744137 | 90.355413
1230 | 66.70241 | 90.375028
1231 | 66.680055 | 90.326993
1232 | 66.705538 | 90.321233
1233 | 66.695848 | 90.339135
1234 | 66.7238 | 90.373683
1235 | 66.679637 | 90.382445
1236 | 66.602505 | 90.364551
1237 | 66.595579 | 90.356902
1238 | 66.555806 | 90.343625
1239 | 66.513702 | 90.332696
1240 | 66.482774 | 90.326032
1241 | 66.501047 | 90.355917
1242 | 66.534043 | 90.339225
1243 | 66.514272 | 90.295871
1244 | 66.466891 | 90.306713
1245 | 66.387468 | 90.350452
1246 | 66.370385 | 90.333153
1247 | 66.366785 | 90.303826
1248 | 66.384483 | 90.335099
1249 | 66.386215 | 90.312287
1250 | 66.344867 | 90.321352
1251 | 66.322658 | 90.345377
1252 | 66.307243 | 90.329255
1253 | 66.315781 | 90.311518
1254 | 66.301501 | 90.311296
1255 | 66.258158 | 90.328571
1256 | 66.236217 | 90.355633
1257 | 66.206048 | 90.350247
1258 | 66.182535 | 90.328973
1259 | 66.16494 | 90.337286
1260 | 66.168732 | 90.36037
1261 | 66.156919 | 90.353962
1262 | 66.140218 | 90.332902
1263 | 66.147877 | 90.347543
1264 | 66.122338 | 90.340433
1265 | 66.09345 | 90.317579
1266 | 66.07458 | 90.316095
1267 | 66.074324 | 90.354576
1268 | 66.078667 | 90.339861
1269 | 66.087837 | 90.322181
1270 | 66.047961 | 90.330271
1271 | 66.014147 | 90.351046
1272 | 65.99467 | 90.318125
1273 | 66.001786 | 90.30949
1274 | 66.020824 | 90.346287
1275 | 65.955084 | 90.353107
1276 | 65.907149 | 90.339201
1277 | 65.922307 | 90.334183
1278 | 65.921285 | 90.351143
1279 | 65.907821 | 90.365392
1280 | 65.874171 | 90.360798
1281 | 65.896726 | 90.377903
1282 | 65.903082 | 90.374879
1283 | 65.848816 | 90.365505
1284 | 65.823959 | 90.366579
1285 | 65.818768 | 90.346871
1286 | 65.813631 | 90.34472
1287 | 65.824208 | 90.357568
1288 | 65.798005 | 90.340748
1289 | 65.759515 | 90.361071
1290 | 65.768974 | 90.377477
1291 | 65.768365 | 90.368781
1292 | 65.747993 | 90.36916
1293 | 65.736226 | 90.384625
1294 | 65.719557 | 90.38541
1295 | 65.663969 | 90.342755
1296 | 65.639508 | 90.33182
1297 | 65.651966 | 90.340168
1298 | 65.645534 | 90.341587
1299 | 65.603406 | 90.362646
1300 | 65.583278 | 90.375923
1301 | 65.58266 | 90.365198
1302 | 65.586662 | 90.34292
1303 | 65.612965 | 90.314414
1304 | 65.600694 | 90.335206
1305 | 65.534591 | 90.335115
1306 | 65.481901 | 90.303721
1307 | 65.488979 | 90.313482
1308 | 65.518345 | 90.309568
1309 | 65.547123 | 90.318593
1310 | 65.503541 | 90.341118
1311 | 65.461985 | 90.342718
1312 | 65.46347 | 90.355072
1313 | 65.484896 | 90.340699
1314 | 65.500936 | 90.352039
1315 | 65.445075 | 90.373553
1316 | 65.413738 | 90.373558
1317 | 65.415268 | 90.401208
1318 | 65.399133 | 90.390926
1319 | 65.41446 | 90.360137
1320 | 65.394598 | 90.361235
1321 | 65.376135 | 90.362411
1322 | 65.37215 | 90.35748
1323 | 65.356569 | 90.35708
1324 | 65.35532 | 90.39275
1325 | 65.330336 | 90.386388
1326 | 65.328781 | 90.37569
1327 | 65.332042 | 90.407967
1328 | 65.297842 | 90.392115
1329 | 65.310766 | 90.395854
1330 | 65.330806 | 90.402199
1331 | 65.299196 | 90.36586
1332 | 65.261228 | 90.35976
1333 | 65.236295 | 90.358752
1334 | 65.228129 | 90.337266
1335 | 65.211933 | 90.343724
1336 | 65.212085 | 90.368994
1337 | 65.21633 | 90.379352
1338 | 65.209487 | 90.403544
1339 | 65.198103 | 90.40101
1340 | 65.21329 | 90.389976
1341 | 65.253435 | 90.398759
1342 | 65.202088 | 90.403829
1343 | 65.163149 | 90.389401
1344 | 65.13122 | 90.36405
1345 | 65.061184 | 90.351469
1346 | 65.107263 | 90.405307
1347 | 65.180912 | 90.423501
1348 | 65.148073 | 90.384574
1349 | 65.157605 | 90.390187
1350 | 65.142142 | 90.390531
1351 | 65.063618 | 90.357899
1352 | 65.02216 | 90.3661
1353 | 65.063572 | 90.391735
1354 | 65.128306 | 90.447744
1355 | 65.063571 | 90.451275
1356 | 65.01194 | 90.405535
1357 | 65.024712 | 90.355256
1358 | 64.998243 | 90.398779
1359 | 64.974878 | 90.40505
1360 | 65.018617 | 90.376123
1361 | 65.098756 | 90.34613
1362 | 64.988116 | 90.335461
1363 | 64.98802 | 90.454476
1364 | 65.012206 | 90.440228
1365 | 64.999601 | 90.49791
1366 | 65.028977 | 90.527067
1367 | 65.009057 | 90.44001
1368 | 64.976605 | 90.385572
1369 | 65.025083 | 90.473347
1370 | 65.033452 | 90.492448
1371 | 64.975714 | 90.369876
1372 | 64.992776 | 90.375792
1373 | 64.991878 | 90.433468
1374 | 64.978489 | 90.45126
1375 | 64.976341 | 90.43333
1376 | 64.961094 | 90.455439
1377 | 64.923342 | 90.38175
1378 | 64.911847 | 90.402947
1379 | 64.87103 | 90.4077
1380 | 64.698 | 90.228202
1381 | 64.739948 | 90.337248
1382 | 64.827999 | 90.483286
1383 | 64.908812 | 90.516931
1384 | 64.914094 | 90.458541
1385 | 64.73913 | 90.379459
1386 | 64.756535 | 90.348625
1387 | 64.836714 | 90.375689
1388 | 64.767488 | 90.352303
1389 | 64.76823 | 90.400456
1390 | 64.773563 | 90.402691
1391 | 64.847683 | 90.308733
1392 | 64.744158 | 90.312109
1393 | 64.708279 | 90.413743
1394 | 64.712649 | 90.402218
1395 | 64.757428 | 90.391539
1396 | 64.92107 | 90.391523
1397 | 64.797805 | 90.37916
1398 | 64.735544 | 90.372881
1399 | 64.705265 | 90.394713
1400 | 64.736394 | 90.380675
1401 | 64.683272 | 90.356067
1402 | 64.691529 | 90.351662
1403 | 64.687075 | 90.362737
1404 | 64.682387 | 90.56795
1405 | 64.620974 | 90.422495
1406 | 64.717393 | 90.31079
1407 | 64.635196 | 90.251473
1408 | 64.647259 | 90.291031
1409 | 64.591063 | 90.320777
1410 | 64.622599 | 90.464765
1411 | 64.612094 | 90.362224
1412 | 64.555351 | 90.254252
1413 | 64.566149 | 90.334056
1414 | 64.616137 | 90.313024
1415 | 64.732968 | 90.375505
1416 | 64.64008 | 90.36017
1417 | 64.596089 | 90.325519
1418 | 64.617735 | 90.309774
1419 | 64.62815 | 90.318114
1420 | 64.61669 | 90.348662
1421 | 64.606192 | 90.377786
1422 | 64.647525 | 90.424704
1423 | 64.63114 | 90.393749
1424 | 64.631261 | 90.390483
1425 | 64.624561 | 90.377142
1426 | 64.577107 | 90.397643
1427 | 64.615341 | 90.421842
1428 | 64.628055 | 90.448117
1429 | 64.60711 | 90.43703
1430 | 64.633759 | 90.467359
1431 | 64.666085 | 90.466088
1432 | 64.685617 | 90.440762
1433 | 64.641886 | 90.495439
1434 | 64.643122 | 90.487431
1435 | 64.627296 | 90.458381
1436 | 64.640409 | 90.488422
1437 | 64.649027 | 90.468422
1438 | 64.635255 | 90.531266
1439 | 64.597966 | 90.481347
1440 | 64.649561 | 90.528947
1441 | 64.648917 | 90.494717
1442 | 64.649325 | 90.533089
1443 | 64.577184 | 90.519804
1444 | 64.608386 | 90.542827
1445 | 64.67618 | 90.497413
1446 | 64.633727 | 90.501109
1447 | 64.63244 | 90.525302
1448 | 64.684432 | 90.573745
1449 | 64.6803 | 90.549911
1450 | 64.666095 | 90.566914
1451 | 64.660547 | 90.580991
1452 | 64.627863 | 90.569485
1453 | 64.637317 | 90.601012
1454 | 64.693938 | 90.606043
1455 | 64.686986 | 90.620252
1456 | 64.719614 | 90.632263
1457 | 64.637447 | 90.556525
1458 | 64.603975 | 90.560523
1459 | 64.625417 | 90.586257
1460 | 64.652681 | 90.613725
1461 | 64.681303 | 90.584102
1462 | 64.683344 | 90.553519
1463 | 64.64549 | 90.564986
1464 | 64.639724 | 90.622019
1465 | 64.647365 | 90.668701
1466 | 64.621281 | 90.605464
1467 | 64.613763 | 90.605318
1468 | 64.674868 | 90.625589
1469 | 64.678598 | 90.602863
1470 | 64.684125 | 90.594589
1471 | 64.678586 | 90.609581
1472 | 64.687677 | 90.624586
1473 | 64.669381 | 90.635041
1474 | 64.676561 | 90.613586
1475 | 64.706956 | 90.660233
1476 | 64.717838 | 90.685194
1477 | 64.723741 | 90.672428
1478 | 64.700483 | 90.658938
1479 | 64.719688 | 90.657969
1480 | 64.698394 | 90.701256
1481 | 64.687693 | 90.67265
1482 | 64.679445 | 90.702154
1483 | 64.67272 | 90.681305
1484 | 64.658102 | 90.692644
1485 | 64.681275 | 90.699738
1486 | 64.689597 | 90.723304
1487 | 64.661025 | 90.685354
1488 | 64.65809 | 90.681047
1489 | 64.672382 | 90.729494
1490 | 64.699588 | 90.73919
1491 | 64.666149 | 90.702316
1492 | 64.67293 | 90.691194
1493 | 64.679619 | 90.679464
1494 | 64.691728 | 90.711329
1495 | 64.693928 | 90.714711
1496 | 64.66231 | 90.670139
1497 | 64.671696 | 90.699501
1498 | 64.670302 | 90.714034
1499 | 64.70434 | 90.693324
1500 | 64.691619 | 90.732389
1501 | 64.665912 | 90.708424
1502 | 64.667958 | 90.725463
1503 | 64.626272 | 90.720245
1504 | 64.668732 | 90.735511
1505 | 64.681847 | 90.756018
1506 | 64.712217 | 90.785727
1507 | 64.661693 | 90.707885
1508 | 64.687552 | 90.742556
1509 | 64.725181 | 90.768293
1510 | 64.708447 | 90.773647
1511 | 64.718853 | 90.747904
1512 | 64.712046 | 90.773874
1513 | 64.702383 | 90.758173
1514 | 64.709239 | 90.804856
1515 | 64.680386 | 90.784089
1516 | 64.6749 | 90.760116
1517 | 64.677161 | 90.743864
1518 | 64.716578 | 90.780662
1519 | 64.709583 | 90.804813
1520 | 64.693909 | 90.76755
1521 | 64.696399 | 90.777903
1522 | 64.728666 | 90.814259
1523 | 64.756391 | 90.818264
1524 | 64.778625 | 90.821908
1525 | 64.762143 | 90.814964
1526 | 64.715654 | 90.801376
1527 | 64.73317 | 90.800077
1528 | 64.717024 | 90.793614
1529 | 64.759979 | 90.813746
1530 | 64.723558 | 90.829243
1531 | 64.736065 | 90.76088
1532 | 64.754669 | 90.819288
1533 | 64.803729 | 90.822083
1534 | 64.743776 | 90.842523
1535 | 64.774993 | 90.849957
1536 | 64.803125 | 90.898563
1537 | 64.736069 | 90.851672
1538 | 64.771352 | 90.830599
1539 | 64.76185 | 90.867542
1540 | 64.745217 | 90.826747
1541 | 64.771846 | 90.85057
1542 | 64.791437 | 90.827211
1543 | 64.795324 | 90.851725
1544 | 64.81993 | 90.878606
1545 | 64.83927 | 90.907922
1546 | 64.770771 | 90.83644
1547 | 64.775426 | 90.874877
1548 | 64.800875 | 90.866752
1549 | 64.83731 | 90.886836
1550 | 64.821688 | 90.882188
1551 | 64.831096 | 90.878807
1552 | 64.788431 | 90.899192
1553 | 64.776626 | 90.823797
1554 | 64.76897 | 90.920904
1555 | 64.830018 | 90.920526
1556 | 64.799458 | 90.872092
1557 | 64.786323 | 90.887723
1558 | 64.834753 | 90.9204
1559 | 64.794608 | 90.866723
1560 | 64.843836 | 90.917578
1561 | 64.799428 | 90.837047
1562 | 64.850923 | 90.878421
1563 | 64.852399 | 90.866648
1564 | 64.878013 | 90.914064
1565 | 64.898135 | 90.932555
1566 | 64.885883 | 90.946068
1567 | 64.918488 | 90.888089
1568 | 64.883757 | 90.891104
1569 | 64.928349 | 90.898116
1570 | 64.864285 | 90.899542
1571 | 64.84518 | 90.908032
1572 | 64.897548 | 90.933719
1573 | 64.881777 | 90.971703
1574 | 64.844215 | 90.948123
1575 | 64.850076 | 90.894661
1576 | 64.858478 | 90.920484
1577 | 64.927906 | 90.931662
1578 | 64.886709 | 90.942332
1579 | 64.871601 | 90.903582
1580 | 64.874409 | 90.924539
1581 | 64.881257 | 90.909555
1582 | 64.908025 | 90.97495
1583 | 64.904086 | 90.980292
1584 | 64.922738 | 90.926505
1585 | 64.984903 | 90.987795
1586 | 64.986504 | 90.962469
1587 | 64.986537 | 90.954481
1588 | 64.929624 | 90.954598
1589 | 64.922558 | 90.930192
1590 | 64.88522 | 90.924005
1591 | 64.912274 | 90.955453
1592 | 64.950424 | 91.012345
1593 | 64.964182 | 90.984197
1594 | 64.980753 | 90.950525
1595 | 64.955507 | 90.956771
1596 | 64.918775 | 90.916953
1597 | 64.96228 | 90.96726
1598 | 64.985408 | 90.95908
1599 | 65.022056 | 90.998234
1600 | 65.049426 | 91.002941
1601 | 65.013817 | 90.983138
1602 | 64.999438 | 91.004546
1603 | 65.001615 | 91.004877
1604 | 65.014001 | 91.001015
1605 | 65.00045 | 90.974468
1606 | 65.035004 | 90.992288
1607 | 64.986276 | 90.954667
1608 | 65.012928 | 90.978446
1609 | 65.007942 | 90.990111
1610 | 65.008768 | 90.996345
1611 | 65.034576 | 90.974342
1612 | 65.033774 | 90.998132
1613 | 65.038627 | 90.99522
1614 | 65.071181 | 91.02078
1615 | 65.054396 | 90.984165
1616 | 65.051787 | 90.994785
1617 | 65.077746 | 91.026648
1618 | 65.077877 | 90.972139
1619 | 65.058642 | 90.993037
1620 | 65.059795 | 90.976091
1621 | 65.057718 | 90.981691
1622 | 65.065549 | 91.022986
1623 | 65.077036 | 90.987474
1624 | 65.075304 | 90.963523
1625 | 65.077507 | 90.950738
1626 | 65.111266 | 90.989103
1627 | 65.11261 | 90.975426
1628 | 65.11006 | 91.031333
1629 | 65.092404 | 91.019919
1630 | 65.091887 | 91.013152
1631 | 65.084643 | 91.004464
1632 | 65.12799 | 91.049097
1633 | 65.131767 | 91.035713
1634 | 65.09727 | 91.026329
1635 | 65.118004 | 91.029372
1636 | 65.148066 | 91.029652
1637 | 65.136494 | 91.022331
1638 | 65.119328 | 90.970751
1639 | 65.163116 | 91.016595
1640 | 65.14298 | 91.015082
1641 | 65.132997 | 90.997391
1642 | 65.171721 | 91.074262
1643 | 65.173704 | 91.033237
1644 | 65.206109 | 91.060837
1645 | 65.138285 | 91.03297
1646 | 65.113368 | 91.025006
1647 | 65.16105 | 90.995515
1648 | 65.247677 | 91.057087
1649 | 65.197089 | 91.035153
1650 | 65.219838 | 91.03396
1651 | 65.187788 | 91.03387
1652 | 65.167931 | 91.014227
1653 | 65.202369 | 91.029243
1654 | 65.244562 | 91.034089
1655 | 65.222344 | 91.02393
1656 | 65.216796 | 91.030886
1657 | 65.181701 | 90.996577
1658 | 65.220882 | 91.009155
1659 | 65.239767 | 91.005941
1660 | 65.227061 | 90.995801
1661 | 65.20881 | 90.981208
1662 | 65.183909 | 90.98987
1663 | 65.179914 | 90.972313
1664 | 65.232787 | 91.046809
1665 | 65.258836 | 91.058617
1666 | 65.280458 | 91.031944
1667 | 65.27712 | 91.027771
1668 | 65.27303 | 91.01439
1669 | 65.270501 | 91.01485
1670 | 65.273175 | 91.022469
1671 | 65.302641 | 91.035004
1672 | 65.280659 | 91.028513
1673 | 65.248535 | 91.029949
1674 | 65.245848 | 90.999638
1675 | 65.26575 | 91.014287
1676 | 65.288123 | 91.034097
1677 | 65.293261 | 91.004379
1678 | 65.324625 | 91.008309
1679 | 65.318848 | 91.017584
1680 | 65.313783 | 91.025703
1681 | 65.3348 | 91.020684
1682 | 65.309597 | 90.993122
1683 | 65.320242 | 91.003877
1684 | 65.310329 | 90.989332
1685 | 65.343473 | 90.999109
1686 | 65.350804 | 91.024484
1687 | 65.321966 | 91.001642
1688 | 65.320856 | 90.980437
1689 | 65.340625 | 90.985766
1690 | 65.353348 | 90.980227
1691 | 65.380052 | 90.989505
1692 | 65.364182 | 90.993317
1693 | 65.37085 | 91.017259
1694 | 65.394229 | 91.024374
1695 | 65.433428 | 91.026298
1696 | 65.416192 | 90.99885
1697 | 65.382366 | 91.005598
1698 | 65.375959 | 91.00832
1699 | 65.358082 | 90.982088
1700 | 65.394671 | 90.991334
1701 | 65.379989 | 90.978508
1702 | 65.35176 | 90.944909
1703 | 65.365785 | 90.966738
1704 | 65.400662 | 91.001419
1705 | 65.410792 | 90.988218
1706 | 65.428442 | 90.967931
1707 | 65.445639 | 90.981274
1708 | 65.449658 | 91.0182
1709 | 65.417882 | 90.987545
1710 | 65.452295 | 90.980996
1711 | 65.473813 | 90.987799
1712 | 65.480487 | 90.973438
1713 | 65.441305 | 90.97826
1714 | 65.412056 | 90.979292
1715 | 65.411498 | 90.951474
1716 | 65.433375 | 90.960833
1717 | 65.463928 | 90.973784
1718 | 65.495908 | 90.977101
1719 | 65.529584 | 90.973279
1720 | 65.528036 | 90.961044
1721 | 65.50884 | 90.950016
1722 | 65.482133 | 90.951201
1723 | 65.483129 | 90.953481
1724 | 65.487584 | 90.940868
1725 | 65.504228 | 90.954508
1726 | 65.53149 | 90.946209
1727 | 65.49798 | 90.910755
1728 | 65.495868 | 90.902704
1729 | 65.552306 | 90.949075
1730 | 65.578955 | 90.988061
1731 | 65.518331 | 90.934201
1732 | 65.494087 | 90.949724
1733 | 65.514966 | 90.965845
1734 | 65.543316 | 90.952534
1735 | 65.538842 | 90.927943
1736 | 65.54967 | 90.943607
1737 | 65.584421 | 90.958651
1738 | 65.594578 | 90.967059
1739 | 65.611322 | 90.984512
1740 | 65.563715 | 90.941088
1741 | 65.500252 | 90.90604
1742 | 65.539898 | 90.928354
1743 | 65.613601 | 90.950264
1744 | 65.637631 | 90.915774
1745 | 65.633952 | 90.90223
1746 | 65.583599 | 90.912859
1747 | 65.531912 | 90.909501
1748 | 65.576927 | 90.908681
1749 | 65.646566 | 90.91895
1750 | 65.674408 | 90.925617
1751 | 65.684543 | 90.926436
1752 | 65.65884 | 90.933346
1753 | 65.620252 | 90.919266
1754 | 65.617821 | 90.883689
1755 | 65.642157 | 90.901123
1756 | 65.64439 | 90.9192
1757 | 65.625924 | 90.899325
1758 | 65.626106 | 90.877021
1759 | 65.638802 | 90.875226
1760 | 65.642284 | 90.88078
1761 | 65.654484 | 90.88002
1762 | 65.642455 | 90.870139
1763 | 65.641308 | 90.843851
1764 | 65.665421 | 90.844787
1765 | 65.687279 | 90.861333
1766 | 65.692403 | 90.873115
1767 | 65.67244 | 90.882603
1768 | 65.656585 | 90.866412
1769 | 65.652334 | 90.83336
1770 | 65.702126 | 90.817878
1771 | 65.742861 | 90.838502
1772 | 65.704576 | 90.847458
1773 | 65.687575 | 90.851444
1774 | 65.708596 | 90.859054
1775 | 65.723817 | 90.866195
1776 | 65.724572 | 90.855945
1777 | 65.739728 | 90.832313
1778 | 65.753352 | 90.84166
1779 | 65.763101 | 90.869956
1780 | 65.755293 | 90.83951
1781 | 65.753688 | 90.802707
1782 | 65.763497 | 90.807501
1783 | 65.76199 | 90.778329
1784 | 65.775635 | 90.808086
1785 | 65.789223 | 90.846636
1786 | 65.806192 | 90.828641
1787 | 65.802421 | 90.798714
1788 | 65.797234 | 90.789332
1789 | 65.77144 | 90.805019
1790 | 65.764432 | 90.837745
1791 | 65.773988 | 90.81537
1792 | 65.799073 | 90.785907
1793 | 65.806029 | 90.801837
1794 | 65.797191 | 90.799876
1795 | 65.796357 | 90.782502
1796 | 65.799864 | 90.751162
1797 | 65.792955 | 90.744229
1798 | 65.7877 | 90.756536
1799 | 65.811792 | 90.755821
1800 | 65.836533 | 90.764571
1801 | 65.82947 | 90.771051
1802 | 65.841173 | 90.759196
1803 | 65.857947 | 90.760569
1804 | 65.858424 | 90.784461
1805 | 65.841259 | 90.769576
1806 | 65.827719 | 90.727912
1807 | 65.863564 | 90.740233
1808 | 65.892807 | 90.763492
1809 | 65.887931 | 90.74567
1810 | 65.909384 | 90.740335
1811 | 65.919107 | 90.76169
1812 | 65.863002 | 90.746557
1813 | 65.856194 | 90.774533
1814 | 65.92832 | 90.753183
1815 | 65.992891 | 90.720602
1816 | 65.933883 | 90.713331
1817 | 65.844814 | 90.73442
1818 | 65.855952 | 90.732349
1819 | 65.889812 | 90.756442
1820 | 65.868675 | 90.737008
1821 | 65.870527 | 90.838093
1822 | 65.92766 | 90.841035
1823 | 65.928418 | 90.71147
1824 | 65.978482 | 90.590243
1825 | 66.080901 | 90.679986
1826 | 65.989118 | 90.657683
1827 | 65.968393 | 90.695607
1828 | 65.964562 | 90.65969
1829 | 66.011507 | 90.659519
1830 | 66.047165 | 90.717429
1831 | 66.042173 | 90.72029
1832 | 66.048949 | 90.707373
1833 | 65.988866 | 90.700859
1834 | 65.893774 | 90.659522
1835 | 66.009578 | 90.671067
1836 | 66.026915 | 90.645104
1837 | 65.966937 | 90.641072
1838 | 65.989191 | 90.643634
1839 | 66.145832 | 90.670135
1840 | 66.310124 | 90.711049
1841 | 66.465262 | 90.636831
1842 | 66.443177 | 90.679204
1843 | 66.265993 | 90.689215
1844 | 66.058766 | 90.62944
1845 | 65.835149 | 90.515809
1846 | 65.87781 | 90.598282
1847 | 65.987604 | 90.75802
1848 | 66.05326 | 90.795297
1849 | 66.110041 | 90.739767
1850 | 66.093304 | 90.619436
1851 | 66.069181 | 90.561443
1852 | 66.187987 | 90.674802
1853 | 66.152763 | 90.653577
1854 | 66.125673 | 90.648423
1855 | 66.182899 | 90.594696
1856 | 66.203069 | 90.567013
1857 | 66.102761 | 90.574981
1858 | 66.017628 | 90.602768
1859 | 65.985337 | 90.628838
1860 | 66.055309 | 90.637355
1861 | 66.171727 | 90.68278
1862 | 66.183326 | 90.64478
1863 | 66.263409 | 90.622712
1864 | 66.142253 | 90.575318
1865 | 66.113642 | 90.566491
1866 | 66.152223 | 90.590264
1867 | 66.144093 | 90.589776
1868 | 66.152767 | 90.574411
1869 | 66.193802 | 90.618671
1870 | 66.150329 | 90.552232
1871 | 66.160932 | 90.536739
1872 | 66.260732 | 90.547469
1873 | 66.214135 | 90.507612
1874 | 66.261923 | 90.643929
1875 | 66.195776 | 90.610672
1876 | 66.23051 | 90.612835
1877 | 66.227888 | 90.543833
1878 | 66.27724 | 90.604736
1879 | 66.316105 | 90.587569
1880 | 66.355474 | 90.538453
1881 | 66.326948 | 90.601665
1882 | 66.254486 | 90.574939
1883 | 66.130759 | 90.441804
1884 | 66.137985 | 90.409456
1885 | 66.257774 | 90.504242
1886 | 66.308321 | 90.556483
1887 | 66.287679 | 90.546505
1888 | 66.27734 | 90.631521
1889 | 66.242303 | 90.526451
1890 | 66.278934 | 90.467284
1891 | 66.341332 | 90.494328
1892 | 66.344843 | 90.508229
1893 | 66.331103 | 90.508757
1894 | 66.395193 | 90.571163
1895 | 66.30811 | 90.532494
1896 | 66.277877 | 90.525991
1897 | 66.132879 | 90.406523
1898 | 66.232147 | 90.522599
1899 | 66.33795 | 90.476668
1900 | 66.315836 | 90.454517
1901 | 66.269146 | 90.470884
1902 | 66.217165 | 90.400672
1903 | 66.266512 | 90.450448
1904 | 66.392387 | 90.471174
1905 | 66.478418 | 90.454116
1906 | 66.490671 | 90.527975
1907 | 66.455016 | 90.518228
1908 | 66.422254 | 90.43824
1909 | 66.413457 | 90.426081
1910 | 66.307995 | 90.480084
1911 | 66.348857 | 90.454366
1912 | 66.51952 | 90.481585
1913 | 66.57295 | 90.434629
1914 | 66.567836 | 90.447351
1915 | 66.56344 | 90.416171
1916 | 66.504309 | 90.4105
1917 | 66.400729 | 90.425623
1918 | 66.294608 | 90.32261
1919 | 66.42706 | 90.443461
1920 | 66.448471 | 90.321085
1921 | 66.484677 | 90.452133
1922 | 66.537474 | 90.534346
1923 | 66.509464 | 90.343023
1924 | 66.487277 | 90.376153
1925 | 66.41865 | 90.423244
1926 | 66.41957 | 90.36918
1927 | 66.538772 | 90.372663
1928 | 66.660648 | 90.427847
1929 | 66.579806 | 90.374826
1930 | 66.570177 | 90.346163
1931 | 66.518432 | 90.39339
1932 | 66.515857 | 90.45201
1933 | 66.466283 | 90.341725
1934 | 66.554219 | 90.398054
1935 | 66.574395 | 90.406256
1936 | 66.550028 | 90.373041
1937 | 66.569375 | 90.360811
1938 | 66.60619 | 90.316368
1939 | 66.612164 | 90.317937
1940 | 66.677225 | 90.388777
1941 | 66.566704 | 90.357701
1942 | 66.591663 | 90.347364
1943 | 66.634347 | 90.365591
1944 | 66.638792 | 90.300921
1945 | 66.695327 | 90.342766
1946 | 66.629382 | 90.376965
1947 | 66.638547 | 90.395952
1948 | 66.65496 | 90.368492
1949 | 66.634171 | 90.282363
1950 | 66.640605 | 90.278575
1951 | 66.676498 | 90.281268
1952 | 66.636778 | 90.255728
1953 | 66.643814 | 90.257609
1954 | 66.692735 | 90.309343
1955 | 66.67359 | 90.271066
1956 | 66.690617 | 90.308347
1957 | 66.691574 | 90.272303
1958 | 66.71754 | 90.271807
1959 | 66.680346 | 90.251962
1960 | 66.689721 | 90.297811
1961 | 66.694666 | 90.265605
1962 | 66.696407 | 90.238495
1963 | 66.765483 | 90.233753
1964 | 66.731956 | 90.236178
1965 | 66.744757 | 90.262071
1966 | 66.712208 | 90.238979
1967 | 66.767156 | 90.261998
1968 | 66.727588 | 90.286243
1969 | 66.667826 | 90.259195
1970 | 66.759176 | 90.261351
1971 | 66.713513 | 90.204652
1972 | 66.722211 | 90.210538
1973 | 66.738248 | 90.19975
1974 | 66.763026 | 90.163426
1975 | 66.781339 | 90.166047
1976 | 66.759414 | 90.192583
1977 | 66.767677 | 90.141598
1978 | 66.796243 | 90.174641
1979 | 66.815873 | 90.203811
1980 | 66.773735 | 90.189125
1981 | 66.810194 | 90.18434
1982 | 66.824876 | 90.226588
1983 | 66.861683 | 90.192764
1984 | 66.840791 | 90.177317
1985 | 66.876086 | 90.196337
1986 | 66.840644 | 90.160124
1987 | 66.885469 | 90.155747
1988 | 66.876318 | 90.188615
1989 | 66.865235 | 90.1408
1990 | 66.854488 | 90.135174
1991 | 66.86717 | 90.122202
1992 | 66.925383 | 90.172173
1993 | 66.91002 | 90.137839
1994 | 66.889738 | 90.144259
1995 | 66.950612 | 90.132261
1996 | 66.94034 | 90.111686
1997 | 66.878715 | 90.122654
1998 | 66.938244 | 90.123283
1999 | 66.901896 | 90.124866
2000 | 66.945989 | 90.139978