## Transmission
Schneider-Kreuznach SP 760 HT
Wavelength (nm) | Transmission (%)
400 | 92.123
401 | 96.865
402 | 98.4513
403 | 98.1006
404 | 96.7603
405 | 95.2005
406 | 94.0928
407 | 93.8495
408 | 94.4802
409 | 95.64
410 | 96.8541
411 | 97.7574
412 | 98.2761
413 | 98.4541
414 | 98.3493
415 | 97.9995
416 | 97.4875
417 | 96.9941
418 | 96.7519
419 | 96.9215
420 | 97.4851
421 | 98.2085
422 | 98.8238
423 | 99.1156
424 | 99.056
425 | 98.8011
426 | 98.5769
427 | 98.5465
428 | 98.7398
429 | 99.068
430 | 99.3948
431 | 99.6061
432 | 99.6884
433 | 99.6774
434 | 99.6291
435 | 99.5783
436 | 99.5243
437 | 99.4436
438 | 99.3151
439 | 99.1394
440 | 98.9403
441 | 98.7561
442 | 98.6154
443 | 98.5352
444 | 98.518
445 | 98.5565
446 | 98.6371
447 | 98.7408
448 | 98.843
449 | 98.9154
450 | 98.9341
451 | 98.8975
452 | 98.8166
453 | 98.7312
454 | 98.6931
455 | 98.7463
456 | 98.908
457 | 99.1571
458 | 99.4375
459 | 99.6761
460 | 99.8098
461 | 99.8104
462 | 99.6975
463 | 99.528
464 | 99.3744
465 | 99.2977
466 | 99.3261
467 | 99.4472
468 | 99.6149
469 | 99.7678
470 | 99.8522
471 | 99.8407
472 | 99.7392
473 | 99.5773
474 | 99.395
475 | 99.226
476 | 99.0867
477 | 98.9752
478 | 98.8774
479 | 98.7797
480 | 98.6799
481 | 98.592
482 | 98.544
483 | 98.5669
484 | 98.6821
485 | 98.8901
486 | 99.1656
487 | 99.46
488 | 99.7121
489 | 99.8646
490 | 99.8808
491 | 99.757
492 | 99.5218
493 | 99.2279
494 | 98.938
495 | 98.7089
496 | 98.5796
497 | 98.564
498 | 98.6515
499 | 98.8131
500 | 99.0107
501 | 99.2071
502 | 99.377
503 | 99.5086
504 | 99.6025
505 | 99.667
506 | 99.7112
507 | 99.7392
508 | 99.7472
509 | 99.7245
510 | 99.658
511 | 99.5392
512 | 99.3702
513 | 99.1657
514 | 98.9532
515 | 98.7678
516 | 98.6455
517 | 98.6141
518 | 98.6869
519 | 98.8582
520 | 99.1028
521 | 99.3798
522 | 99.6389
523 | 99.8325
524 | 99.9243
525 | 99.8975
526 | 99.7578
527 | 99.5323
528 | 99.2625
529 | 98.9956
530 | 98.7745
531 | 98.6304
532 | 98.5763
533 | 98.6075
534 | 98.7033
535 | 98.8321
536 | 98.9589
537 | 99.0524
538 | 99.0924
539 | 99.0732
540 | 99.005
541 | 98.9105
542 | 98.8189
543 | 98.7603
544 | 98.7588
545 | 98.8276
546 | 98.9657
547 | 99.1579
548 | 99.3773
549 | 99.5897
550 | 99.76
551 | 99.8582
552 | 99.8677
553 | 99.7849
554 | 99.6219
555 | 99.4037
556 | 99.1644
557 | 98.9406
558 | 98.7662
559 | 98.6667
560 | 98.6563
561 | 98.7349
562 | 98.8908
563 | 99.1015
564 | 99.3369
565 | 99.5643
566 | 99.753
567 | 99.8793
568 | 99.9295
569 | 99.9019
570 | 99.8066
571 | 99.6635
572 | 99.4972
573 | 99.3345
574 | 99.1996
575 | 99.1111
576 | 99.0803
577 | 99.1096
578 | 99.1929
579 | 99.3176
580 | 99.466
581 | 99.618
582 | 99.756
583 | 99.8653
584 | 99.9365
585 | 99.9669
586 | 99.9598
587 | 99.9242
588 | 99.8722
589 | 99.8174
590 | 99.7722
591 | 99.7458
592 | 99.7432
593 | 99.764
594 | 99.8031
595 | 99.8513
596 | 99.8965
597 | 99.926
598 | 99.9279
599 | 99.8935
600 | 99.8185
601 | 99.7042
602 | 99.5565
603 | 99.3865
604 | 99.2083
605 | 99.038
606 | 98.8912
607 | 98.782
608 | 98.7208
609 | 98.7139
610 | 98.7621
611 | 98.8606
612 | 99.0012
613 | 99.1711
614 | 99.3555
615 | 99.5382
616 | 99.7034
617 | 99.8376
618 | 99.9303
619 | 99.9751
620 | 99.9704
621 | 99.9187
622 | 99.8266
623 | 99.7033
624 | 99.5595
625 | 99.4065
626 | 99.2548
627 | 99.1133
628 | 98.9887
629 | 98.8851
630 | 98.8044
631 | 98.7464
632 | 98.7086
633 | 98.6883
634 | 98.6821
635 | 98.6871
636 | 98.7013
637 | 98.7235
638 | 98.7538
639 | 98.7932
640 | 98.8436
641 | 98.9065
642 | 98.9837
643 | 99.0756
644 | 99.1816
645 | 99.2992
646 | 99.4241
647 | 99.5505
648 | 99.6711
649 | 99.778
650 | 99.8632
651 | 99.9193
652 | 99.941
653 | 99.9248
654 | 99.8704
655 | 99.7802
656 | 99.6598
657 | 99.5174
658 | 99.3632
659 | 99.2086
660 | 99.0651
661 | 98.9439
662 | 98.8535
663 | 98.8007
664 | 98.7891
665 | 98.8191
666 | 98.8875
667 | 98.9881
668 | 99.1118
669 | 99.2476
670 | 99.3833
671 | 99.5064
672 | 99.6059
673 | 99.6725
674 | 99.6998
675 | 99.685
676 | 99.6289
677 | 99.5362
678 | 99.4146
679 | 99.2744
680 | 99.1274
681 | 98.9863
682 | 98.8621
683 | 98.7649
684 | 98.7022
685 | 98.6783
686 | 98.6944
687 | 98.7482
688 | 98.8341
689 | 98.9437
690 | 99.0666
691 | 99.1911
692 | 99.3057
693 | 99.4
694 | 99.4652
695 | 99.4953
696 | 99.4876
697 | 99.4432
698 | 99.3666
699 | 99.2652
700 | 99.1488
701 | 99.0284
702 | 98.9153
703 | 98.82
704 | 98.7511
705 | 98.7145
706 | 98.7131
707 | 98.7461
708 | 98.8093
709 | 98.8957
710 | 98.9953
711 | 99.0967
712 | 99.1887
713 | 99.2603
714 | 99.3029
715 | 99.3109
716 | 99.2826
717 | 99.2206
718 | 99.1318
719 | 99.0268
720 | 98.9188
721 | 98.8227
722 | 98.7527
723 | 98.7216
724 | 98.7384
725 | 98.8076
726 | 98.9275
727 | 99.09
728 | 99.2801
729 | 99.4769
730 | 99.6545
731 | 99.7844
732 | 99.8393
733 | 99.7951
734 | 99.6353
735 | 99.3541
736 | 98.9581
737 | 98.468
738 | 97.9164
739 | 97.3456
740 | 96.8028
741 | 96.3337
742 | 95.9746
743 | 95.7444
744 | 95.6341
745 | 95.5943
746 | 95.5209
747 | 95.2422
748 | 94.5121
749 | 93.02
750 | 90.4324
751 | 86.4725
752 | 81.0215
753 | 74.2051
754 | 66.4019
755 | 58.1538
756 | 50.0198
757 | 42.4464
758 | 35.707
759 | 29.909
760 | 25.0388
761 | 21.0155
762 | 17.7199
763 | 15.0338
764 | 12.8479
765 | 11.0678
766 | 9.6149
767 | 8.4255
768 | 7.448
769 | 6.6416
770 | 5.9739
771 | 5.4193
772 | 4.9568
773 | 4.5697
774 | 4.2449
775 | 3.9714
776 | 3.7401
777 | 3.5432
778 | 3.3739
779 | 3.2262
780 | 3.0943
781 | 2.9726
782 | 2.8558
783 | 2.7389
784 | 2.6175
785 | 2.4877
786 | 2.3473
787 | 2.1955
788 | 2.0336
789 | 1.8644
790 | 1.6923
791 | 1.522
792 | 1.358
793 | 1.204
794 | 1.0626
795 | 0.9351
796 | 0.822
797 | 0.7228
798 | 0.6366
799 | 0.5622
800 | 0.4982
801 | 0.4434
802 | 0.3965
803 | 0.3564
804 | 0.3221
805 | 0.2927
806 | 0.2676
807 | 0.2462
808 | 0.2278
809 | 0.2122
810 | 0.1988
811 | 0.1875
812 | 0.1779
813 | 0.1699
814 | 0.1633
815 | 0.158
816 | 0.1539
817 | 0.1509
818 | 0.1488
819 | 0.1478
820 | 0.1477
821 | 0.1486
822 | 0.1504
823 | 0.1532
824 | 0.1568
825 | 0.1613
826 | 0.1666
827 | 0.1725
828 | 0.1788
829 | 0.185
830 | 0.1908
831 | 0.1952
832 | 0.1976
833 | 0.197
834 | 0.193
835 | 0.1854
836 | 0.1744
837 | 0.161
838 | 0.146
839 | 0.1306
840 | 0.1157
841 | 0.1018
842 | 0.0892
843 | 0.0781
844 | 0.0685
845 | 0.0603
846 | 0.0532
847 | 0.0472
848 | 0.0421
849 | 0.0377
850 | 0.034
851 | 0.0309
852 | 0.0282
853 | 0.0259
854 | 0.0239
855 | 0.0222
856 | 0.0208
857 | 0.0196
858 | 0.0185
859 | 0.0177
860 | 0.0169
861 | 0.0163
862 | 0.0158
863 | 0.0155
864 | 0.0152
865 | 0.015
866 | 0.015
867 | 0.015
868 | 0.0151
869 | 0.0154
870 | 0.0157
871 | 0.0162
872 | 0.0168
873 | 0.0176
874 | 0.0185
875 | 0.0196
876 | 0.0208
877 | 0.0222
878 | 0.0238
879 | 0.0254
880 | 0.0269
881 | 0.0282
882 | 0.029
883 | 0.0289
884 | 0.028
885 | 0.0261
886 | 0.0236
887 | 0.0207
888 | 0.0177
889 | 0.015
890 | 0.0126
891 | 0.0105
892 | 0.0088
893 | 0.0074
894 | 0.0062
895 | 0.0053
896 | 0.0045
897 | 0.0038
898 | 0.0033
899 | 0.0029
900 | 0.0025
901 | 0.0022
902 | 0.0019
903 | 0.0017
904 | 0.0015
905 | 0.0014
906 | 0.0012
907 | 0.0011
908 | 0.001
909 | 0.0009
910 | 0.0008
911 | 0.0008
912 | 0.0007
913 | 0.0006
914 | 0.0006
915 | 0.0006
916 | 0.0005
917 | 0.0005
918 | 0.0005
919 | 0.0004
920 | 0.0004
921 | 0.0004
922 | 0.0004
923 | 0.0003
924 | 0.0003
925 | 0.0003
926 | 0.0003
927 | 0.0003
928 | 0.0003
929 | 0.0003
930 | 0.0003
931 | 0.0002
932 | 0.0002
933 | 0.0002
934 | 0.0002
935 | 0.0002
936 | 0.0002
937 | 0.0002
938 | 0.0002
939 | 0.0002
940 | 0.0002
941 | 0.0002
942 | 0.0002
943 | 0.0002
944 | 0.0002
945 | 0.0002
946 | 0.0002
947 | 0.0002
948 | 0.0002
949 | 0.0002
950 | 0.0002
951 | 0.0002
952 | 0.0002
953 | 0.0002
954 | 0.0002
955 | 0.0002
956 | 0.0002
957 | 0.0002
958 | 0.0002
959 | 0.0002
960 | 0.0002
961 | 0.0002
962 | 0.0002
963 | 0.0002
964 | 0.0002
965 | 0.0002
966 | 0.0002
967 | 0.0002
968 | 0.0002
969 | 0.0002
970 | 0.0002
971 | 0.0002
972 | 0.0002
973 | 0.0002
974 | 0.0002
975 | 0.0002
976 | 0.0003
977 | 0.0003
978 | 0.0003
979 | 0.0003
980 | 0.0003
981 | 0.0003
982 | 0.0003
983 | 0.0003
984 | 0.0004
985 | 0.0004
986 | 0.0004
987 | 0.0004
988 | 0.0004
989 | 0.0005
990 | 0.0005
991 | 0.0005
992 | 0.0005
993 | 0.0006
994 | 0.0006
995 | 0.0007
996 | 0.0007
997 | 0.0008
998 | 0.0008
999 | 0.0009
1000 | 0.001