## Transmission
Schneider-Kreuznach LP 630 HT
Wavelength (nm) | Transmission (%)
350 | 0.188708
351 | 0.145158
352 | 0.123831
353 | 0.137372
354 | 0.133489
355 | 0.179005
356 | 0.278611
357 | 0.346339
358 | 0.237031
359 | 0.106407
360 | 0.057077
361 | 0.069649
362 | 0.05223
363 | 0.037714
364 | 0.026116
365 | 0.02515
366 | 0.025152
367 | 0.027073
368 | 0.060918
369 | 0.103469
370 | 0.149841
371 | 0.120845
372 | 0.066717
373 | 0.044482
374 | 0.032857
375 | 0.023197
376 | 0.056082
377 | 0.059978
378 | 0.061823
379 | 0.03096
380 | 0.023218
381 | 0.017432
382 | 0.041664
383 | 0.075365
384 | 0.074388
385 | 0.091553
386 | 0.059821
387 | 0.035701
388 | 0.028949
389 | 0.021222
390 | 0.021234
391 | 0.022187
392 | 0.020269
393 | 0.026047
394 | 0.027987
395 | 0.026053
396 | 0.026062
397 | 0.032814
398 | 0.039586
399 | 0.052111
400 | 0.051154
401 | 0.047289
402 | 0.04344
403 | 0.03088
404 | 0.024126
405 | 0.020265
406 | 0.020268
407 | 0.020254
408 | 0.021227
409 | 0.023153
410 | 0.021224
411 | 0.018329
412 | 0.020259
413 | 0.024105
414 | 0.025073
415 | 0.03085
416 | 0.039527
417 | 0.056852
418 | 0.079981
419 | 0.108802
420 | 0.149432
421 | 0.184822
422 | 0.192437
423 | 0.176043
424 | 0.164412
425 | 0.144138
426 | 0.127742
427 | 0.114233
428 | 0.106505
429 | 0.101629
430 | 0.104445
431 | 0.103438
432 | 0.120568
433 | 0.124308
434 | 0.135675
435 | 0.136542
436 | 0.149858
437 | 0.181239
438 | 0.212575
439 | 0.258199
440 | 0.311372
441 | 0.350413
442 | 0.332166
443 | 0.272236
444 | 0.203664
445 | 0.148437
446 | 0.110354
447 | 0.087552
448 | 0.076111
449 | 0.064702
450 | 0.049479
451 | 0.039962
452 | 0.037107
453 | 0.036156
454 | 0.036148
455 | 0.033296
456 | 0.042786
457 | 0.048501
458 | 0.048486
459 | 0.047525
460 | 0.059848
461 | 0.077882
462 | 0.103491
463 | 0.161371
464 | 0.255204
465 | 0.358549
466 | 0.375452
467 | 0.277788
468 | 0.17244
469 | 0.109871
470 | 0.07384
471 | 0.053952
472 | 0.045414
473 | 0.044459
474 | 0.039725
475 | 0.031207
476 | 0.027417
477 | 0.021742
478 | 0.021735
479 | 0.020792
480 | 0.02362
481 | 0.030233
482 | 0.030229
483 | 0.023615
484 | 0.025489
485 | 0.026435
486 | 0.032088
487 | 0.033033
488 | 0.036803
489 | 0.043416
490 | 0.039642
491 | 0.03586
492 | 0.033973
493 | 0.029266
494 | 0.0236
495 | 0.02077
496 | 0.022653
497 | 0.023598
498 | 0.021709
499 | 0.014161
500 | 0.014157
501 | 0.013213
502 | 0.013214
503 | 0.01227
504 | 0.014156
505 | 0.014153
506 | 0.014154
507 | 0.009434
508 | 0.009436
509 | 0.011321
510 | 0.010379
511 | 0.012264
512 | 0.012263
513 | 0.01698
514 | 0.01415
515 | 0.013204
516 | 0.012261
517 | 0.013203
518 | 0.013202
519 | 0.015088
520 | 0.015088
521 | 0.022632
522 | 0.021689
523 | 0.018855
524 | 0.020744
525 | 0.02074
526 | 0.021683
527 | 0.024505
528 | 0.026393
529 | 0.032991
530 | 0.032983
531 | 0.029214
532 | 0.027328
533 | 0.029213
534 | 0.029211
535 | 0.031097
536 | 0.032038
537 | 0.036748
538 | 0.035807
539 | 0.029218
540 | 0.030155
541 | 0.028271
542 | 0.02827
543 | 0.027331
544 | 0.029221
545 | 0.033
546 | 0.035843
547 | 0.029246
548 | 0.029249
549 | 0.030196
550 | 0.029253
551 | 0.032088
552 | 0.035867
553 | 0.037749
554 | 0.040574
555 | 0.034912
556 | 0.037745
557 | 0.04245
558 | 0.042441
559 | 0.050002
560 | 0.085871
561 | 0.088631
562 | 0.090499
563 | 0.089529
564 | 0.096071
565 | 0.099822
566 | 0.106345
567 | 0.113848
568 | 0.126938
569 | 0.139076
570 | 0.148374
571 | 0.159521
572 | 0.1753
573 | 0.193951
574 | 0.213383
575 | 0.235677
576 | 0.263352
577 | 0.290245
578 | 0.31681
579 | 0.351103
580 | 0.384859
581 | 0.424417
582 | 0.463917
583 | 0.50808
584 | 0.552696
585 | 0.60314
586 | 0.650545
587 | 0.702782
588 | 0.752948
589 | 0.812506
590 | 0.870936
591 | 0.934175
592 | 0.999862
593 | 1.073428
594 | 1.148473
595 | 1.22858
596 | 1.313659
597 | 1.411353
598 | 1.515138
599 | 1.63069
600 | 1.757856
601 | 1.899409
602 | 2.05516
603 | 2.224594
604 | 2.411722
605 | 2.625333
606 | 2.861612
607 | 3.1273
608 | 3.422414
609 | 3.76025
610 | 4.133882
611 | 4.556957
612 | 5.03019
613 | 5.566141
614 | 6.166533
615 | 6.859983
616 | 7.641043
617 | 8.536496
618 | 9.537708
619 | 10.685315
620 | 11.98166
621 | 13.472409
622 | 15.146437
623 | 17.054349
624 | 19.234843
625 | 21.687479
626 | 24.442767
627 | 27.552552
628 | 31.010235
629 | 34.82207
630 | 39.037251
631 | 43.578982
632 | 48.41681
633 | 53.449466
634 | 58.706477
635 | 63.956036
636 | 69.18503
637 | 74.10319
638 | 78.709796
639 | 82.816253
640 | 86.491884
641 | 89.55916
642 | 92.087251
643 | 94.073543
644 | 95.582743
645 | 96.653974
646 | 97.376066
647 | 97.874571
648 | 98.099538
649 | 98.22476
650 | 98.193834
651 | 98.141578
652 | 98.042621
653 | 97.948888
654 | 97.841006
655 | 97.78872
656 | 97.699154
657 | 97.666452
658 | 97.60744
659 | 97.648625
660 | 97.645515
661 | 97.659692
662 | 97.642557
663 | 97.659182
664 | 97.65863
665 | 97.647965
666 | 97.592914
667 | 97.557509
668 | 97.489939
669 | 97.392635
670 | 97.326723
671 | 97.232633
672 | 97.084097
673 | 96.949578
674 | 96.849875
675 | 96.761315
676 | 96.614762
677 | 96.509563
678 | 96.461286
679 | 96.358364
680 | 96.321841
681 | 96.282851
682 | 96.298057
683 | 96.312243
684 | 96.358055
685 | 96.425406
686 | 96.539944
687 | 96.636499
688 | 96.751486
689 | 96.884215
690 | 97.01118
691 | 97.175028
692 | 97.323676
693 | 97.480049
694 | 97.621892
695 | 97.765623
696 | 97.904705
697 | 98.028888
698 | 98.143222
699 | 98.217636
700 | 98.289314
701 | 98.344106
702 | 98.383691
703 | 98.397736
704 | 98.396296
705 | 98.392157
706 | 98.340045
707 | 98.309414
708 | 98.258957
709 | 98.17873
710 | 98.102979
711 | 98.025187
712 | 97.931548
713 | 97.853941
714 | 97.780116
715 | 97.69528
716 | 97.615334
717 | 97.55536
718 | 97.493566
719 | 97.444399
720 | 97.399069
721 | 97.381763
722 | 97.382379
723 | 97.379518
724 | 97.383061
725 | 97.417395
726 | 97.422895
727 | 97.490353
728 | 97.563885
729 | 97.596684
730 | 97.657894
731 | 97.714925
732 | 97.789567
733 | 97.865029
734 | 97.94678
735 | 98.012565
736 | 98.089522
737 | 98.144478
738 | 98.214366
739 | 98.28055
740 | 98.303118
741 | 98.321852
742 | 98.35112
743 | 98.377732
744 | 98.363159
745 | 98.386112
746 | 98.375035
747 | 98.354962
748 | 98.31372
749 | 98.290828
750 | 98.229954
751 | 98.201806
752 | 98.151382
753 | 98.113562
754 | 98.028794
755 | 97.974865
756 | 97.912196
757 | 97.871732
758 | 97.794669
759 | 97.756722
760 | 97.69763
761 | 97.641821
762 | 97.620598
763 | 97.580523
764 | 97.522944
765 | 97.507103
766 | 97.481707
767 | 97.465741
768 | 97.446275
769 | 97.4457
770 | 97.441253
771 | 97.45232
772 | 97.430365
773 | 97.444271
774 | 97.487027
775 | 97.480809
776 | 97.490363
777 | 97.507396
778 | 97.525388
779 | 97.558018
780 | 97.554461
781 | 97.566473
782 | 97.560588
783 | 97.607081
784 | 97.605721
785 | 97.622934
786 | 97.604769
787 | 97.603935
788 | 97.60172
789 | 97.573906
790 | 97.567803
791 | 97.555761
792 | 97.502
793 | 97.481939
794 | 97.471646
795 | 97.436708
796 | 97.355862
797 | 97.316883
798 | 97.261882
799 | 97.245039
800 | 97.207247
801 | 97.171454
802 | 97.169126
803 | 97.157352
804 | 97.085359
805 | 97.030992
806 | 97.030637
807 | 96.984911
808 | 96.971337
809 | 96.9963
810 | 96.975724
811 | 96.949773
812 | 96.988902
813 | 97.003608
814 | 97.005096
815 | 97.050805
816 | 97.060283
817 | 97.115971
818 | 97.146363
819 | 97.22829
820 | 97.264779
821 | 97.314245
822 | 97.396939
823 | 97.476346
824 | 97.548973
825 | 97.631799
826 | 97.705916
827 | 97.785426
828 | 97.859471
829 | 97.952159
830 | 98.028717
831 | 98.109682
832 | 98.220526
833 | 98.244348
834 | 98.330277
835 | 98.396954
836 | 98.461926
837 | 98.502544
838 | 98.570994
839 | 98.609891
840 | 98.635525
841 | 98.692378
842 | 98.69742
843 | 98.726902
844 | 98.731796
845 | 98.739792
846 | 98.715256
847 | 98.747623
848 | 98.679367
849 | 98.699485
850 | 98.65521
851 | 98.587403
852 | 98.577785
853 | 98.513245
854 | 98.47383
855 | 98.377016
856 | 98.293877
857 | 98.226304
858 | 98.165459
859 | 98.057188
860 | 97.96479
861 | 97.915788
862 | 97.820662
863 | 97.745022
864 | 97.668852
865 | 97.600782
866 | 97.506918
867 | 97.442591
868 | 97.391811
869 | 97.315418
870 | 97.277131
871 | 97.221927
872 | 97.161425
873 | 97.119236
874 | 97.089109
875 | 97.063784
876 | 97.010271
877 | 97.017779
878 | 96.985694
879 | 96.968968
880 | 96.969346
881 | 96.954578
882 | 96.997311
883 | 96.982589
884 | 97.015112
885 | 97.004633
886 | 97.056561
887 | 97.066402
888 | 97.182065
889 | 97.129358
890 | 97.207104
891 | 97.190307
892 | 97.327055
893 | 97.276355
894 | 97.414642
895 | 97.416756
896 | 97.49821
897 | 97.495794
898 | 97.62606
899 | 97.561826
900 | 97.656194
901 | 97.587711
902 | 97.69671
903 | 97.686398
904 | 97.752769
905 | 97.717132
906 | 97.790777
907 | 97.761181
908 | 97.780342
909 | 97.805
910 | 97.872474
911 | 97.809238
912 | 97.780049
913 | 97.759734
914 | 97.77686
915 | 97.731662
916 | 97.770663
917 | 97.698212
918 | 97.63593
919 | 97.595131
920 | 97.601864
921 | 97.560292
922 | 97.561439
923 | 97.478428
924 | 97.466182
925 | 97.373825
926 | 97.359057
927 | 97.27103
928 | 97.306741
929 | 97.220598
930 | 97.202023
931 | 97.059739
932 | 97.112784
933 | 97.010049
934 | 97.006764
935 | 96.911218
936 | 96.966123
937 | 96.899003
938 | 96.87174
939 | 96.802092
940 | 96.752568
941 | 96.71471
942 | 96.783647
943 | 96.721798
944 | 96.775363
945 | 96.713187
946 | 96.761642
947 | 96.714975
948 | 96.761137
949 | 96.732081
950 | 96.767264
951 | 96.76141
952 | 96.825501
953 | 96.792645
954 | 96.8591
955 | 96.82498
956 | 96.885411
957 | 96.880282
958 | 96.924899
959 | 96.949149
960 | 96.976228
961 | 97.009738
962 | 97.000707
963 | 97.023327
964 | 97.061904
965 | 97.003569
966 | 97.091095
967 | 97.03897
968 | 97.047499
969 | 97.029309
970 | 96.997529
971 | 96.990252
972 | 97.009872
973 | 96.984272
974 | 96.848026
975 | 96.797957
976 | 96.7688
977 | 96.716963
978 | 96.624276
979 | 96.560519
980 | 96.480034
981 | 96.348794
982 | 96.238218
983 | 96.102199
984 | 95.949401
985 | 95.844709
986 | 95.658858
987 | 95.53039
988 | 95.324986
989 | 95.182716
990 | 94.93901
991 | 94.780777
992 | 94.4963
993 | 94.359706
994 | 94.099438
995 | 93.910508
996 | 93.633329
997 | 93.391229
998 | 93.12602
999 | 92.921842
1000 | 92.638638
1001 | 92.385484
1002 | 92.080826
1003 | 91.890098
1004 | 91.532534
1005 | 91.278734
1006 | 90.957119
1007 | 90.812935
1008 | 90.443032
1009 | 90.224107
1010 | 89.94707
1011 | 89.754474
1012 | 89.456111
1013 | 89.233413
1014 | 88.937908
1015 | 88.741415
1016 | 88.466703
1017 | 88.2876
1018 | 88.022928
1019 | 87.845443
1020 | 87.590542
1021 | 87.443148
1022 | 87.207974
1023 | 87.059416
1024 | 86.846922
1025 | 86.720862
1026 | 86.594701
1027 | 86.449893
1028 | 86.35535
1029 | 86.252959
1030 | 86.04976
1031 | 85.980193
1032 | 85.878289
1033 | 85.842598
1034 | 85.779923
1035 | 85.69556
1036 | 85.688189
1037 | 85.725259
1038 | 85.710815
1039 | 85.695677
1040 | 85.727488
1041 | 85.761683
1042 | 85.796185
1043 | 85.833869
1044 | 85.923502
1045 | 85.981454
1046 | 86.100962
1047 | 86.16101
1048 | 86.328494
1049 | 86.387562
1050 | 86.597405
1051 | 86.692672
1052 | 86.872689
1053 | 86.991608
1054 | 87.22808
1055 | 87.38158
1056 | 87.57508
1057 | 87.723051
1058 | 87.998202
1059 | 88.190277
1060 | 88.426478
1061 | 88.589396
1062 | 88.871708
1063 | 89.069888
1064 | 89.343685
1065 | 89.550602
1066 | 89.895081
1067 | 90.033005
1068 | 90.353121
1069 | 90.574767
1070 | 90.860062
1071 | 91.030907
1072 | 91.295951
1073 | 91.512893
1074 | 91.833731
1075 | 92.064302
1076 | 92.305125
1077 | 92.460777
1078 | 92.717774
1079 | 92.911986
1080 | 93.175477
1081 | 93.375128
1082 | 93.600543
1083 | 93.72192
1084 | 93.957659
1085 | 94.118631
1086 | 94.237125
1087 | 94.343631
1088 | 94.537079
1089 | 94.636758
1090 | 94.700527
1091 | 94.777567
1092 | 94.877223
1093 | 94.988871
1094 | 95.009801
1095 | 95.028914
1096 | 95.036837
1097 | 95.056352
1098 | 95.102447
1099 | 95.043921
1100 | 95.049144