## Transmission
Schneider-Kreuznach VIS-85
Wavelength (nm) | Transmission (%)
400 | 35.684508
401 | 39.461808
402 | 43.47329
403 | 47.29819
404 | 50.882553
405 | 53.902324
406 | 56.414855
407 | 58.299105
408 | 59.818359
409 | 60.923083
410 | 61.981664
411 | 62.953666
412 | 64.122934
413 | 65.424249
414 | 66.9589
415 | 68.716067
416 | 70.670259
417 | 72.754891
418 | 74.882555
419 | 76.922019
420 | 78.828382
421 | 80.508183
422 | 81.865606
423 | 82.977388
424 | 83.695673
425 | 84.197584
426 | 84.460306
427 | 84.646405
428 | 84.696402
429 | 84.811339
430 | 84.962781
431 | 85.174231
432 | 85.483635
433 | 86.044198
434 | 86.541721
435 | 87.186904
436 | 87.795835
437 | 88.530588
438 | 89.090715
439 | 89.625999
440 | 89.976964
441 | 90.24146
442 | 90.285742
443 | 90.247696
444 | 90.005734
445 | 89.728158
446 | 89.302588
447 | 88.888997
448 | 88.449233
449 | 88.078311
450 | 87.724877
451 | 87.511428
452 | 87.364347
453 | 87.370089
454 | 87.512275
455 | 87.830086
456 | 88.201958
457 | 88.715258
458 | 89.240242
459 | 89.992522
460 | 90.657181
461 | 91.418367
462 | 92.047868
463 | 92.785594
464 | 93.354139
465 | 93.881664
466 | 94.20732
467 | 94.444929
468 | 94.57074
469 | 94.579322
470 | 94.428587
471 | 94.151555
472 | 93.710668
473 | 93.259937
474 | 92.702423
475 | 92.109205
476 | 91.506735
477 | 90.909881
478 | 90.304225
479 | 89.715969
480 | 89.199397
481 | 88.740679
482 | 88.389415
483 | 88.094663
484 | 87.898372
485 | 87.789563
486 | 87.774504
487 | 87.847289
488 | 88.043279
489 | 88.287635
490 | 88.632806
491 | 89.004406
492 | 89.468191
493 | 89.943956
494 | 90.486131
495 | 91.020933
496 | 91.592886
497 | 92.139632
498 | 92.647016
499 | 93.133719
500 | 93.58326
501 | 93.92114
502 | 94.246782
503 | 94.45417
504 | 94.604738
505 | 94.633859
506 | 94.621367
507 | 94.507812
508 | 94.34017
509 | 94.103589
510 | 93.834066
511 | 93.494668
512 | 93.171327
513 | 92.81276
514 | 92.431428
515 | 92.06151
516 | 91.747
517 | 91.430424
518 | 91.159103
519 | 90.916659
520 | 90.730291
521 | 90.586641
522 | 90.50726
523 | 90.464342
524 | 90.461762
525 | 90.506801
526 | 90.599069
527 | 90.700579
528 | 90.840256
529 | 90.98717
530 | 91.161804
531 | 91.323502
532 | 91.495933
533 | 91.649318
534 | 91.810487
535 | 91.889484
536 | 91.979236
537 | 92.01015
538 | 92.01286
539 | 91.991206
540 | 91.933594
541 | 91.839107
542 | 91.735705
543 | 91.578315
544 | 91.394785
545 | 91.218529
546 | 91.038234
547 | 90.849578
548 | 90.697246
549 | 90.514072
550 | 90.370586
551 | 90.27069
552 | 90.186531
553 | 90.141801
554 | 90.133085
555 | 90.150024
556 | 90.213207
557 | 90.331837
558 | 90.446101
559 | 90.63573
560 | 90.760028
561 | 91.040398
562 | 91.26113
563 | 91.593272
564 | 91.830182
565 | 92.102109
566 | 92.34441
567 | 92.65815
568 | 92.848322
569 | 93.113059
570 | 93.239182
571 | 93.404837
572 | 93.437326
573 | 93.553967
574 | 93.501109
575 | 93.484577
576 | 93.390813
577 | 93.246902
578 | 93.016568
579 | 92.823875
580 | 92.551528
581 | 92.336413
582 | 91.985847
583 | 91.721149
584 | 91.406384
585 | 91.12302
586 | 90.825862
587 | 90.559086
588 | 90.31513
589 | 90.123106
590 | 89.954122
591 | 89.815603
592 | 89.718937
593 | 89.670101
594 | 89.660974
595 | 89.723716
596 | 89.814824
597 | 89.934675
598 | 90.08734
599 | 90.320933
600 | 90.56081
601 | 90.821644
602 | 91.107495
603 | 91.418948
604 | 91.712953
605 | 92.043196
606 | 92.329242
607 | 92.646209
608 | 92.929178
609 | 93.216133
610 | 93.436195
611 | 93.662766
612 | 93.846722
613 | 93.978678
614 | 94.084865
615 | 94.174914
616 | 94.244243
617 | 94.287475
618 | 94.273199
619 | 94.284061
620 | 94.27734
621 | 94.246747
622 | 94.206473
623 | 94.205373
624 | 94.186113
625 | 94.19293
626 | 94.191596
627 | 94.19058
628 | 94.191308
629 | 94.201359
630 | 94.206336
631 | 94.123897
632 | 93.999621
633 | 93.792273
634 | 93.483911
635 | 92.998814
636 | 92.335199
637 | 91.426295
638 | 90.23303
639 | 88.740849
640 | 86.950419
641 | 84.730045
642 | 82.133106
643 | 79.202139
644 | 75.937598
645 | 72.411767
646 | 68.587241
647 | 64.648188
648 | 60.535665
649 | 56.435756
650 | 52.400936
651 | 48.438403
652 | 44.563251
653 | 40.906552
654 | 37.485679
655 | 34.217002
656 | 31.244203
657 | 28.494105
658 | 25.967562
659 | 23.672809
660 | 21.596542
661 | 19.688859
662 | 17.994061
663 | 16.440739
664 | 15.059273
665 | 13.810374
666 | 12.689487
667 | 11.682239
668 | 10.77984
669 | 9.949098
670 | 9.204974
671 | 8.528712
672 | 7.929091
673 | 7.374272
674 | 6.877972
675 | 6.419665
676 | 6.008903
677 | 5.631824
678 | 5.290841
679 | 4.972391
680 | 4.689562
681 | 4.427864
682 | 4.185341
683 | 3.965475
684 | 3.761345
685 | 3.568034
686 | 3.397469
687 | 3.240161
688 | 3.095169
689 | 2.960978
690 | 2.838126
691 | 2.719695
692 | 2.612961
693 | 2.514796
694 | 2.423081
695 | 2.337089
696 | 2.259415
697 | 2.189034
698 | 2.122588
699 | 2.056343
700 | 1.998443
701 | 1.943705
702 | 1.895175
703 | 1.846993
704 | 1.80544
705 | 1.766331
706 | 1.729466
707 | 1.693598
708 | 1.662205
709 | 1.633669
710 | 1.605949
711 | 1.582166
712 | 1.558352
713 | 1.540288
714 | 1.520955
715 | 1.503914
716 | 1.488634
717 | 1.474954
718 | 1.462436
719 | 1.452683
720 | 1.444639
721 | 1.439775
722 | 1.431781
723 | 1.426801
724 | 1.423567
725 | 1.42128
726 | 1.42151
727 | 1.423186
728 | 1.425501
729 | 1.430551
730 | 1.434788
731 | 1.439939
732 | 1.447646
733 | 1.45563
734 | 1.465276
735 | 1.478779
736 | 1.491263
737 | 1.507561
738 | 1.522541
739 | 1.540629
740 | 1.558576
741 | 1.580347
742 | 1.603075
743 | 1.627145
744 | 1.654269
745 | 1.685274
746 | 1.716056
747 | 1.74756
748 | 1.783075
749 | 1.820818
750 | 1.862603
751 | 1.905316
752 | 1.953514
753 | 2.003227
754 | 2.056934
755 | 2.11302
756 | 2.172272
757 | 2.237989
758 | 2.307629
759 | 2.379004
760 | 2.461782
761 | 2.546624
762 | 2.635615
763 | 2.731754
764 | 2.836482
765 | 2.948676
766 | 3.068025
767 | 3.196159
768 | 3.335929
769 | 3.48256
770 | 3.633402
771 | 3.79616
772 | 3.97038
773 | 4.154178
774 | 4.352273
775 | 4.576703
776 | 4.809438
777 | 5.062206
778 | 5.323475
779 | 5.609358
780 | 5.914826
781 | 6.256714
782 | 6.622993
783 | 7.035747
784 | 7.475208
785 | 7.955557
786 | 8.46165
787 | 9.030027
788 | 9.6445
789 | 10.332572
790 | 11.070328
791 | 11.899349
792 | 12.787972
793 | 13.772417
794 | 14.838395
795 | 16.068586
796 | 17.357901
797 | 18.774486
798 | 20.297584
799 | 21.997799
800 | 23.817164
801 | 25.838049
802 | 28.004937
803 | 30.365875
804 | 32.925666
805 | 35.764473
806 | 38.706921
807 | 41.946909
808 | 45.346036
809 | 48.950622
810 | 52.670899
811 | 56.589822
812 | 60.549454
813 | 64.59219
814 | 68.572991
815 | 72.47468
816 | 76.252868
817 | 79.809321
818 | 83.018057
819 | 85.904141
820 | 88.428716
821 | 90.527173
822 | 92.195541
823 | 93.461473
824 | 94.352876
825 | 94.870441
826 | 95.099671
827 | 95.028361
828 | 94.734817
829 | 94.282391
830 | 93.683165
831 | 92.969316
832 | 92.20835
833 | 91.422716
834 | 90.608387
835 | 89.850247
836 | 89.118893
837 | 88.45441
838 | 87.837923
839 | 87.33396
840 | 86.89641
841 | 86.532843
842 | 86.269641
843 | 86.109816
844 | 86.030994
845 | 86.047409
846 | 86.148709
847 | 86.340373
848 | 86.612893
849 | 86.967344
850 | 87.414253
851 | 87.910348
852 | 88.493935
853 | 89.08716
854 | 89.752552
855 | 90.420095
856 | 91.119447
857 | 91.796681
858 | 92.462557
859 | 93.075505
860 | 93.67496
861 | 94.164262
862 | 94.574485
863 | 94.867452
864 | 95.032581
865 | 95.051472
866 | 94.912316
867 | 94.560103
868 | 94.047435
869 | 93.306829
870 | 92.345225
871 | 91.172558
872 | 89.83887
873 | 88.28361
874 | 86.506951
875 | 84.61433
876 | 82.583154
877 | 80.410058
878 | 78.165102
879 | 75.790971
880 | 73.335782
881 | 70.883226
882 | 68.376178
883 | 65.894347
884 | 63.410323
885 | 60.987402
886 | 58.586751
887 | 56.2542
888 | 53.986008
889 | 51.831795
890 | 49.7165
891 | 47.702504
892 | 45.729503
893 | 43.91326
894 | 42.110878
895 | 40.422948
896 | 38.79262
897 | 37.287855
898 | 35.802049
899 | 34.448797
900 | 33.095396
901 | 31.884831
902 | 30.679135
903 | 29.579535
904 | 28.53598
905 | 27.565157
906 | 26.633503
907 | 25.76375
908 | 24.924817
909 | 24.147197
910 | 23.411131
911 | 22.716384
912 | 22.061671
913 | 21.443602
914 | 20.849032
915 | 20.2855
916 | 19.760812
917 | 19.264338
918 | 18.794705
919 | 18.328147
920 | 17.903971
921 | 17.497558
922 | 17.1464
923 | 16.775536
924 | 16.45016
925 | 16.142101
926 | 15.855064
927 | 15.562874
928 | 15.309517
929 | 15.051073
930 | 14.827447
931 | 14.585808
932 | 14.364552
933 | 14.180656
934 | 13.998088
935 | 13.821115
936 | 13.65434
937 | 13.512589
938 | 13.384374
939 | 13.251338
940 | 13.132429
941 | 13.032902
942 | 12.942187
943 | 12.866677
944 | 12.783566
945 | 12.715728
946 | 12.651215
947 | 12.594156
948 | 12.534434
949 | 12.493033
950 | 12.456361
951 | 12.436091
952 | 12.404273
953 | 12.398766
954 | 12.389534
955 | 12.390278
956 | 12.393827
957 | 12.414433
958 | 12.430848
959 | 12.479667
960 | 12.526527
961 | 12.582769
962 | 12.631681
963 | 12.698675
964 | 12.761535
965 | 12.841851
966 | 12.921048
967 | 13.005693
968 | 13.098251
969 | 13.201134
970 | 13.310919
971 | 13.434612
972 | 13.554129
973 | 13.698697
974 | 13.837
975 | 14.001388
976 | 14.1685
977 | 14.350271
978 | 14.538087
979 | 14.745925
980 | 14.965993
981 | 15.173576
982 | 15.388312
983 | 15.629937
984 | 15.8814
985 | 16.149691
986 | 16.424157
987 | 16.722217
988 | 17.032556
989 | 17.36435
990 | 17.71181
991 | 18.063938
992 | 18.447683
993 | 18.839451
994 | 19.252582
995 | 19.67564
996 | 20.130094
997 | 20.594536
998 | 21.082565
999 | 21.588361
1000 | 22.134469
1001 | 22.70228
1002 | 23.284636
1003 | 23.894295
1004 | 24.559528
1005 | 25.241325
1006 | 25.973962
1007 | 26.711256
1008 | 27.494002
1009 | 28.304507
1010 | 29.14335
1011 | 30.019547
1012 | 30.946779
1013 | 31.907944
1014 | 32.916836
1015 | 33.975161
1016 | 35.085958
1017 | 36.239143
1018 | 37.462458
1019 | 38.724437
1020 | 40.047162
1021 | 41.427448
1022 | 42.873786
1023 | 44.350398
1024 | 45.893359
1025 | 47.463487
1026 | 49.123786
1027 | 50.823088
1028 | 52.564652
1029 | 54.308255
1030 | 56.124679
1031 | 57.937126
1032 | 59.865787
1033 | 61.789909
1034 | 63.685477
1035 | 65.692592
1036 | 67.643386
1037 | 69.595378
1038 | 71.552035
1039 | 73.4476
1040 | 75.23134
1041 | 77.020616
1042 | 78.675727
1043 | 80.300406
1044 | 81.807071
1045 | 83.212922
1046 | 84.441728
1047 | 85.542555
1048 | 86.488085
1049 | 87.331728
1050 | 87.945931
1051 | 88.358323
1052 | 88.59311
1053 | 88.738703
1054 | 88.56965
1055 | 88.334053
1056 | 87.88975
1057 | 87.361903
1058 | 86.597824
1059 | 85.705377
1060 | 84.725729
1061 | 83.603752
1062 | 82.373547
1063 | 81.084021
1064 | 79.741735
1065 | 78.374157
1066 | 76.868048
1067 | 75.412282
1068 | 73.824935
1069 | 72.284977
1070 | 70.737611
1071 | 69.194537
1072 | 67.6319
1073 | 66.13297
1074 | 64.699887
1075 | 63.27489
1076 | 61.734143
1077 | 60.33304
1078 | 58.934973
1079 | 57.636797
1080 | 56.283418
1081 | 55.042986
1082 | 53.752958
1083 | 52.574024
1084 | 51.334951
1085 | 50.262098
1086 | 49.165646
1087 | 48.168621
1088 | 47.153863
1089 | 46.253824
1090 | 45.327174
1091 | 44.426666
1092 | 43.531915
1093 | 42.7442
1094 | 41.943495
1095 | 41.206122
1096 | 40.446008
1097 | 39.763484
1098 | 39.003539
1099 | 38.383644
1100 | 37.708959