## Transmission
Schneider-Kreuznach NBP 405-015 HT
Wavelength (nm) | Transmission (%)
350 | 0.001978
351 | 0.004943
352 | 0.007907
353 | 0.009882
354 | 0.007906
355 | -0.001976
356 | 0.001976
357 | 0.001976
358 | 0
359 | -0.002964
360 | 0.00593
361 | 0.010868
362 | 0.009882
363 | 0.001977
364 | 0.001976
365 | -0.000988
366 | 0.006913
367 | 0.001976
368 | -0.002963
369 | 0.005927
370 | 0.013824
371 | 0.006913
372 | -0.003948
373 | 0.002963
374 | -0.002961
375 | 0
376 | 0.000987
377 | 0.012843
378 | 0.005924
379 | -0.003954
380 | -0.014815
381 | -0.002967
382 | -0.002961
383 | -0.010898
384 | 0
385 | 0.01774
386 | 0.029582
387 | 0.025628
388 | 0.026624
389 | 0.029574
390 | 0.032542
391 | 0.037456
392 | 0.050273
393 | 0.075906
394 | 0.134083
395 | 0.315473
396 | 0.859605
397 | 3.11052
398 | 12.708146
399 | 39.957035
400 | 73.933785
401 | 89.402302
402 | 92.60409
403 | 93.338326
404 | 93.247877
405 | 93.094579
406 | 93.294185
407 | 93.584073
408 | 93.814271
409 | 93.978135
410 | 93.931547
411 | 93.032371
412 | 87.111702
413 | 65.749284
414 | 34.360756
415 | 12.783154
416 | 4.004409
417 | 1.477808
418 | 0.593008
419 | 0.278264
420 | 0.147604
421 | 0.088479
422 | 0.056982
423 | 0.041252
424 | 0.039266
425 | 0.032388
426 | 0.025501
427 | 0.019611
428 | 0.017639
429 | 0.01273
430 | 0.013698
431 | 0.013697
432 | 0.015637
433 | 0.014657
434 | 0.011714
435 | 0.009758
436 | 0.0078
437 | 0.00585
438 | 0.009738
439 | 0.004869
440 | 0.00584
441 | 0.009731
442 | 0.0107
443 | 0.007782
444 | 0.004862
445 | 0.00389
446 | 0.003889
447 | 0.004862
448 | 0.003889
449 | 0.006808
450 | 0.006808
451 | 0.004864
452 | 0.002917
453 | 0.002918
454 | 0.001945
455 | 0.002918
456 | 0.003889
457 | 0.007776
458 | 0.007776
459 | 0.002914
460 | 0.004857
461 | 0.002913
462 | 0.001942
463 | 0.004852
464 | 0.00485
465 | 0.006789
466 | 0.006785
467 | 0.003876
468 | 0.003875
469 | 0
470 | 0
471 | 0.001935
472 | 0.004837
473 | 0.004836
474 | 0.003867
475 | 0.003866
476 | 0.002899
477 | 0.003864
478 | 0.004829
479 | 0.007725
480 | 0.012551
481 | 0.020274
482 | 0.028963
483 | 0.048254
484 | 0.091682
485 | 0.16401
486 | 0.242182
487 | 0.2749
488 | 0.263341
489 | 0.242112
490 | 0.221832
491 | 0.209308
492 | 0.196748
493 | 0.182258
494 | 0.158158
495 | 0.126325
496 | 0.091617
497 | 0.064604
498 | 0.042424
499 | 0.026037
500 | 0.016394
501 | 0.011574
502 | 0.007716
503 | 0.005785
504 | 0.003857
505 | 0.005786
506 | 0.005786
507 | 0.002893
508 | 0.001929
509 | 0.001929
510 | 0.001929
511 | 0.001929
512 | 0.001929
513 | 0.003858
514 | 0.003858
515 | 0.001929
516 | 0.001929
517 | 0.001929
518 | 0.001929
519 | 0.002893
520 | 0.004822
521 | 0.007718
522 | 0.008682
523 | 0.007716
524 | 0.008679
525 | 0.009644
526 | 0.010611
527 | 0.011573
528 | 0.014467
529 | 0.014466
530 | 0.014467
531 | 0.011574
532 | 0.011574
533 | 0.009645
534 | 0.009646
535 | 0.008682
536 | 0.009643
537 | 0.00868
538 | 0.007715
539 | 0.005788
540 | 0.005788
541 | 0.005788
542 | 0.005788
543 | 0.007719
544 | 0.00965
545 | 0.012548
546 | 0.012552
547 | 0.01352
548 | 0.018355
549 | 0.020289
550 | 0.021261
551 | 0.021257
552 | 0.021257
553 | 0.018359
554 | 0.013529
555 | 0.009662
556 | 0.006764
557 | 0.00483
558 | 0.003864
559 | 0.001932
560 | 0.002898
561 | 0.004828
562 | 0.005791
563 | 0.002895
564 | 0.001929
565 | 0.001929
566 | 0.000964
567 | 0.001927
568 | 0.000963
569 | 0.002887
570 | 0.003847
571 | 0.001922
572 | 0.00192
573 | 0.001919
574 | 0.001917
575 | 0.000958
576 | 0.001913
577 | 0.003823
578 | 0.002863
579 | 0.00286
580 | 0.001905
581 | 0.001902
582 | 0.0019
583 | 0.000949
584 | 0.001896
585 | 0.003789
586 | 0.002839
587 | 0.000946
588 | 0.00189
589 | 0.000944
590 | 0
591 | 0
592 | 0.001886
593 | 0.001885
594 | 0.000942
595 | 0
596 | 0
597 | 0
598 | 0
599 | 0
600 | 0.000942
601 | 0.000942
602 | 0
603 | -0.000942
604 | 0
605 | 0
606 | -0.000942
607 | -0.000942
608 | 0
609 | 0.000942
610 | 0.001885
611 | 0
612 | 0
613 | 0
614 | -0.000943
615 | 0
616 | 0
617 | 0.001886
618 | 0.001886
619 | 0.001886
620 | 0.002829
621 | 0.003772
622 | 0.007544
623 | 0.014146
624 | 0.029234
625 | 0.05847
626 | 0.076383
627 | 0.060366
628 | 0.034896
629 | 0.019806
630 | 0.01226
631 | 0.009431
632 | 0.008488
633 | 0.006601
634 | 0.005658
635 | 0.001886
636 | 0.000943
637 | 0.000943
638 | 0.000943
639 | 0.000943
640 | 0.002828
641 | 0.002827
642 | 0.00377
643 | 0.000943
644 | 0.001885
645 | 0.002827
646 | 0.002826
647 | 0.002826
648 | 0.006595
649 | 0.005652
650 | 0.006593
651 | 0.003767
652 | 0.004708
653 | 0.003766
654 | 0.003766
655 | 0.003765
656 | 0.006588
657 | 0.006587
658 | 0.005646
659 | 0.004704
660 | 0.004704
661 | 0.004702
662 | 0.006583
663 | 0.006582
664 | 0.011281
665 | 0.01222
666 | 0.014099
667 | 0.015976
668 | 0.018794
669 | 0.023484
670 | 0.026301
671 | 0.028172
672 | 0.02629
673 | 0.021591
674 | 0.015961
675 | 0.011261
676 | 0.009386
677 | 0.006566
678 | 0.005629
679 | 0.003751
680 | 0.003751
681 | 0.004688
682 | 0.004687
683 | 0.002811
684 | 0.00281
685 | 0.001874
686 | 0.00281
687 | 0.001874
688 | 0.001873
689 | 0.003745
690 | 0.003744
691 | 0.003744
692 | 0.002807
693 | 0.001871
694 | 0.002806
695 | 0.003741
696 | 0.00374
697 | 0.005608
698 | 0.006542
699 | 0.003737
700 | 0.003737
701 | 0.003735
702 | 0.002802
703 | 0.002801
704 | 0.003733
705 | 0.004665
706 | 0.004664
707 | 0.00373
708 | 0.002797
709 | 0.003729
710 | 0.003728
711 | 0.004658
712 | 0.004657
713 | 0.006519
714 | 0.007448
715 | 0.007445
716 | 0.006513
717 | 0.009301
718 | 0.012089
719 | 0.013946
720 | 0.018588
721 | 0.022296
722 | 0.025081
723 | 0.026933
724 | 0.027852
725 | 0.029698
726 | 0.027836
727 | 0.027828
728 | 0.025962
729 | 0.0241
730 | 0.022239
731 | 0.01945
732 | 0.016668
733 | 0.013886
734 | 0.012954
735 | 0.012951
736 | 0.010173
737 | 0.012942
738 | 0.012014
739 | 0.010161
740 | 0.009235
741 | 0.010156
742 | 0.01015
743 | 0.011991
744 | 0.012908
745 | 0.016588
746 | 0.01935
747 | 0.021179
748 | 0.027623
749 | 0.037726
750 | 0.052432
751 | 0.082749
752 | 0.136959
753 | 0.210374
754 | 0.247938
755 | 0.206557
756 | 0.13671
757 | 0.085288
758 | 0.055925
759 | 0.042164
760 | 0.033894
761 | 0.030218
762 | 0.025622
763 | 0.020126
764 | 0.020122
765 | 0.017368
766 | 0.017359
767 | 0.016441
768 | 0.018257
769 | 0.020074
770 | 0.020063
771 | 0.01823
772 | 0.02005
773 | 0.020946
774 | 0.022756
775 | 0.025468
776 | 0.030925
777 | 0.032725
778 | 0.033625
779 | 0.035419
780 | 0.039939
781 | 0.044443
782 | 0.048958
783 | 0.051651
784 | 0.058877
785 | 0.062463
786 | 0.06153
787 | 0.05969
788 | 0.056966
789 | 0.050616
790 | 0.043362
791 | 0.039724
792 | 0.033388
793 | 0.027961
794 | 0.024342
795 | 0.021625
796 | 0.019812
797 | 0.018
798 | 0.016186
799 | 0.012586
800 | 0.012579
801 | 0.016171
802 | 0.01616
803 | 0.013466
804 | 0.011664
805 | 0.011659
806 | 0.011653
807 | 0.012547
808 | 0.013434
809 | 0.017015
810 | 0.019694
811 | 0.018793
812 | 0.019678
813 | 0.024149
814 | 0.027715
815 | 0.036645
816 | 0.04646
817 | 0.060754
818 | 0.077708
819 | 0.099124
820 | 0.131234
821 | 0.170514
822 | 0.211511
823 | 0.237392
824 | 0.250723
825 | 0.2454
826 | 0.229264
827 | 0.208731
828 | 0.192666
829 | 0.180185
830 | 0.169478
831 | 0.156996
832 | 0.145403
833 | 0.132023
834 | 0.112411
835 | 0.091912
836 | 0.072285
837 | 0.058019
838 | 0.045526
839 | 0.037504
840 | 0.031259
841 | 0.026799
842 | 0.023232
843 | 0.016086
844 | 0.012515
845 | 0.009838
846 | 0.010736
847 | 0.009846
848 | 0.008058
849 | 0.012539
850 | 0.011651
851 | 0.008967
852 | 0.007176
853 | 0.007179
854 | 0.007184
855 | 0.006288
856 | 0.008989
857 | 0.012596
858 | 0.011702
859 | 0.008105
860 | 0.00811
861 | 0.009018
862 | 0.010828
863 | 0.009933
864 | 0.011746
865 | 0.016276
866 | 0.017191
867 | 0.013581
868 | 0.01178
869 | 0.01179
870 | 0.009982
871 | 0.009084
872 | 0.01
873 | 0.010918
874 | 0.010016
875 | 0.005469
876 | 0.004561
877 | 0.003653
878 | 0.003656
879 | 0.002745
880 | 0.00641
881 | 0.008247
882 | 0.007335
883 | 0.002752
884 | 0.00459
885 | 0.003672
886 | 0.004591
887 | 0.003673
888 | 0.005508
889 | 0.007346
890 | 0.007344
891 | 0.002754
892 | 0.005507
893 | 0.004591
894 | 0.005506
895 | 0.005508
896 | 0.008257
897 | 0.009174
898 | 0.009172
899 | 0.007338
900 | 0.007334
901 | 0.007336
902 | 0.009168
903 | 0.01009
904 | 0.014667
905 | 0.01559
906 | 0.017423
907 | 0.019267
908 | 0.023858
909 | 0.027557
910 | 0.035831
911 | 0.044128
912 | 0.056114
913 | 0.063524
914 | 0.064508
915 | 0.062709
916 | 0.058174
917 | 0.051749
918 | 0.045337
919 | 0.039813
920 | 0.03524
921 | 0.034349
922 | 0.029749
923 | 0.027917
924 | 0.026093
925 | 0.024257
926 | 0.02523
927 | 0.024319
928 | 0.02623
929 | 0.030942
930 | 0.03287
931 | 0.032905
932 | 0.035771
933 | 0.04146
934 | 0.04434
935 | 0.051951
936 | 0.061472
937 | 0.071947
938 | 0.080595
939 | 0.084454
940 | 0.087394
941 | 0.091294
942 | 0.086653
943 | 0.082924
944 | 0.077268
945 | 0.073531
946 | 0.062125
947 | 0.049749
948 | 0.046921
949 | 0.040246
950 | 0.0374
951 | 0.034554
952 | 0.030738
953 | 0.036535
954 | 0.02982
955 | 0.026965
956 | 0.023125
957 | 0.023146
958 | 0.021227
959 | 0.024144
960 | 0.027053
961 | 0.028043
962 | 0.026123
963 | 0.022274
964 | 0.024218
965 | 0.024247
966 | 0.018432
967 | 0.022334
968 | 0.035952
969 | 0.042775
970 | 0.042797
971 | 0.048659
972 | 0.049647
973 | 0.05262
974 | 0.060449
975 | 0.069272
976 | 0.085877
977 | 0.108407
978 | 0.125056
979 | 0.139796
980 | 0.159391
981 | 0.178103
982 | 0.204353
983 | 0.227271
984 | 0.240071
985 | 0.249993
986 | 0.248115
987 | 0.234551
988 | 0.220863
989 | 0.206281
990 | 0.190615
991 | 0.176958
992 | 0.167227
993 | 0.160379
994 | 0.151566
995 | 0.14084
996 | 0.136942
997 | 0.133057
998 | 0.131118
999 | 0.131175
1000 | 0.132202
1001 | 0.137213
1002 | 0.1412
1003 | 0.141244
1004 | 0.148202
1005 | 0.155169
1006 | 0.167118
1007 | 0.178064
1008 | 0.195923
1009 | 0.21476
1010 | 0.236631
1011 | 0.261433
1012 | 0.294269
1013 | 0.334925
1014 | 0.383658
1015 | 0.438318
1016 | 0.509946
1017 | 0.591381
1018 | 0.678821
1019 | 0.776202
1020 | 0.881035
1021 | 0.986303
1022 | 1.081135
1023 | 1.154955
1024 | 1.213254
1025 | 1.229203
1026 | 1.222861
1027 | 1.185916
1028 | 1.146645
1029 | 1.103845
1030 | 1.056762
1031 | 1.014971
1032 | 0.983754
1033 | 0.959469
1034 | 0.942324
1035 | 0.922426
1036 | 0.913716
1037 | 0.920873
1038 | 0.933162
1039 | 0.949083
1040 | 0.984749
1041 | 1.026624
1042 | 1.082048
1043 | 1.133026
1044 | 1.197533
1045 | 1.279386
1046 | 1.380221
1047 | 1.478207
1048 | 1.594132
1049 | 1.717082
1050 | 1.832906
1051 | 1.926331
1052 | 2.013544
1053 | 2.072523
1054 | 2.094461
1055 | 2.08492
1056 | 2.039629
1057 | 1.983892
1058 | 1.891241
1059 | 1.768242
1060 | 1.662837
1061 | 1.551788
1062 | 1.449567
1063 | 1.362417
1064 | 1.290219
1065 | 1.223214
1066 | 1.161902
1067 | 1.100305
1068 | 1.052356
1069 | 1.021096
1070 | 0.97909
1071 | 0.965206
1072 | 0.959563
1073 | 0.980896
1074 | 0.95845
1075 | 0.943102
1076 | 0.966325
1077 | 0.981894
1078 | 1.003638
1079 | 1.047601
1080 | 1.089369
1081 | 1.177301
1082 | 1.230633
1083 | 1.305831
1084 | 1.379832
1085 | 1.492462
1086 | 1.625557
1087 | 1.782648
1088 | 1.984279
1089 | 2.220268
1090 | 2.505179
1091 | 2.805212
1092 | 3.181294
1093 | 3.666505
1094 | 4.269649
1095 | 4.975728
1096 | 5.832929
1097 | 6.844907
1098 | 8.032389
1099 | 9.35444
1100 | 10.720682