## Transmission
Schneider-Kreuznach P-W 64 0.4
Wavelength (nm) | Transmission (%)
400.049564 | 26.4148176
400.452562 | 26.8148176
400.85561 | 27.2148176
401.258708 | 27.6148176
401.661857 | 28.0148176
402.065055 | 28.4148176
402.468304 | 28.8148176
402.871603 | 29.2148176
403.274952 | 29.6148176
403.678352 | 30.0148176
404.081801 | 30.4148176
404.485301 | 30.8148176
404.88885 | 31.2148176
405.29245 | 31.6148176
405.6961 | 32.0148176
406.099799 | 32.4148176
406.503549 | 32.8148176
406.907349 | 33.2148176
407.311198 | 33.6148176
407.715098 | 34.0148176
408.119047 | 34.4148176
408.523046 | 34.8148176
408.927096 | 35.2148176
409.331194 | 35.6148176
409.735343 | 36.0148176
410.139542 | 36.4148176
410.54379 | 36.8148176
410.948088 | 37.2148176
411.352436 | 37.6148176
411.756834 | 38.0148176
412.161281 | 38.4148176
412.565778 | 38.8148176
412.970324 | 39.2148176
413.374921 | 39.6148176
413.779567 | 40.0148176
414.184262 | 40.4148176
414.589007 | 40.8148176
414.993801 | 41.2148176
415.398646 | 41.6148176
415.803539 | 42.0148176
416.208482 | 42.4148176
416.613475 | 42.8148176
417.018517 | 43.2148176
417.423608 | 43.6148176
417.828749 | 44.0148176
418.233939 | 44.4148176
418.639179 | 44.8148176
419.044468 | 45.2148176
419.449806 | 45.6148176
419.855194 | 46.0148176
420.26063 | 46.4148176
420.666116 | 46.8148176
421.071652 | 47.2148176
421.477236 | 47.6148176
421.88287 | 48.0148176
422.288553 | 48.4148176
422.694285 | 48.8148176
423.100067 | 49.2148176
423.505897 | 49.6148176
423.911777 | 50.0148176
424.317705 | 50.4148176
424.723683 | 50.8148176
425.129709 | 51.2148176
425.535785 | 51.6148176
425.94191 | 52.0148176
426.348084 | 52.4148176
426.754306 | 52.8148176
427.160578 | 53.2148176
427.566898 | 53.6148176
427.973268 | 54.0148176
428.379686 | 54.4148176
428.786153 | 54.8148176
429.192669 | 55.2148176
429.599234 | 55.6148176
430.005848 | 56.0148176
430.41251 | 56.1788176
430.819221 | 56.3428176
431.225981 | 56.5068176
431.63279 | 56.6708176
432.039647 | 56.8348176
432.446553 | 56.9988176
432.853508 | 57.1628176
433.260511 | 57.3268176
433.667563 | 57.4908176
434.074663 | 57.6548176
434.481812 | 57.8188176
434.88901 | 57.9828176
435.296256 | 58.1468176
435.703551 | 58.3108176
436.110894 | 58.4748176
436.518286 | 58.6388176
436.925726 | 58.8028176
437.333214 | 58.9668176
437.740751 | 59.1308176
438.148337 | 59.2948176
438.55597 | 59.4588176
438.963652 | 59.6228176
439.371383 | 59.7868176
439.779162 | 59.9508176
440.186989 | 59.9417338
440.594864 | 60.1057338
441.002788 | 60.2697338
441.410759 | 60.4337338
441.818779 | 60.5977338
442.226848 | 60.7617338
442.634964 | 60.9257338
443.043129 | 61.0897338
443.451341 | 61.2537338
443.859602 | 61.4177338
444.267911 | 61.5817338
444.676268 | 61.7457338
445.084673 | 61.9097338
445.493126 | 62.0737338
445.901627 | 62.2377338
446.310176 | 62.4017338
446.718773 | 62.5657338
447.127418 | 62.7297338
447.536111 | 62.8937338
447.944852 | 63.0577338
448.353641 | 63.2217338
448.762477 | 63.3857338
449.171362 | 63.5497338
449.580294 | 63.7137338
449.989274 | 63.8777338
450.398302 | 62.10369944
450.807378 | 62.24369944
451.216501 | 62.38369944
451.625672 | 62.52369944
452.034891 | 62.66369944
452.444158 | 62.80369944
452.853472 | 62.94369944
453.262834 | 63.08369944
453.672244 | 63.22369944
454.081701 | 63.36369944
454.491206 | 63.50369944
454.900758 | 63.64369944
455.310358 | 63.78369944
455.720005 | 63.92369944
456.1297 | 64.06369944
456.539443 | 64.20369944
456.949233 | 64.34369944
457.35907 | 64.48369944
457.768955 | 64.62369944
458.178887 | 64.76369944
458.588867 | 64.90369944
458.998894 | 65.04369944
459.408969 | 65.18369944
459.81909 | 65.32369944
460.229259 | 65.6578818
460.639476 | 65.7978818
461.049739 | 65.9378818
461.46005 | 66.0778818
461.870408 | 66.2178818
462.280814 | 66.3578818
462.691266 | 66.4978818
463.101766 | 66.6378818
463.512313 | 66.7778818
463.922907 | 66.9178818
464.333548 | 67.0578818
464.744236 | 67.1978818
465.154972 | 67.3378818
465.565754 | 67.4778818
465.976583 | 67.6178818
466.38746 | 67.7578818
466.798383 | 67.8978818
467.209354 | 68.0378818
467.620371 | 68.1778818
468.031436 | 68.3178818
468.442547 | 68.4578818
468.853705 | 68.5978818
469.26491 | 68.7378818
469.676162 | 68.8778818
470.087461 | 67.831088
470.498806 | 67.971088
470.910199 | 68.111088
471.321638 | 68.251088
471.733124 | 68.391088
472.144657 | 68.531088
472.556236 | 68.671088
472.967862 | 68.811088
473.379535 | 68.951088
473.791255 | 69.091088
474.203021 | 69.231088
474.614833 | 69.371088
475.026693 | 69.511088
475.438599 | 69.651088
475.850551 | 69.791088
476.26255 | 69.931088
476.674596 | 70.071088
477.086688 | 70.211088
477.498827 | 70.351088
477.911012 | 70.491088
478.323243 | 70.631088
478.735521 | 70.771088
479.147845 | 70.911088
479.560216 | 71.051088
479.972633 | 71.191088
480.385097 | 69.5057898
480.797607 | 69.6457898
481.210163 | 69.7857898
481.622765 | 69.9257898
482.035414 | 70.0657898
482.448109 | 70.2057898
482.86085 | 70.3457898
483.273637 | 70.4857898
483.686471 | 70.6257898
484.099351 | 70.7657898
484.512277 | 70.9057898
484.925249 | 71.0457898
485.338267 | 71.1857898
485.751331 | 71.3257898
486.164441 | 71.4657898
486.577598 | 71.6057898
486.9908 | 71.7457898
487.404049 | 71.8857898
487.817343 | 72.0257898
488.230683 | 72.1657898
488.64407 | 72.3057898
489.057502 | 72.4457898
489.47098 | 72.5857898
489.884504 | 72.7257898
490.298074 | 72.8657898
490.71169 | 70.6760612
491.125352 | 70.6760612
491.53906 | 70.6760612
491.952813 | 70.6760612
492.366612 | 70.6760612
492.780457 | 70.6760612
493.194348 | 70.6760612
493.608284 | 70.6760612
494.022266 | 70.6760612
494.436294 | 70.6760612
494.850367 | 70.6760612
495.264486 | 70.6760612
495.678651 | 70.6760612
496.092861 | 70.6760612
496.507117 | 70.6760612
496.921418 | 70.6760612
497.335765 | 70.6760612
497.750158 | 70.6760612
498.164596 | 70.6760612
498.57908 | 70.6760612
498.993609 | 70.6760612
499.408183 | 70.6760612
499.822803 | 70.6760612
500.237468 | 70.6760612
500.652179 | 70.7160612
501.066935 | 70.7560612
501.481736 | 70.7960612
501.896583 | 70.8360612
502.311475 | 70.8760612
502.726412 | 70.9160612
503.141395 | 70.9560612
503.556423 | 70.9960612
503.971496 | 71.0360612
504.386614 | 71.0760612
504.801778 | 71.1160612
505.216986 | 71.1560612
505.63224 | 71.1960612
506.047539 | 71.2360612
506.462883 | 71.2760612
506.878272 | 71.3160612
507.293706 | 71.3560612
507.709186 | 71.3960612
508.12471 | 71.4360612
508.540279 | 71.4760612
508.955894 | 71.5160612
509.371553 | 71.5560612
509.787257 | 71.5960612
510.203007 | 71.0609292
510.618801 | 71.0209292
511.03464 | 70.9809292
511.450524 | 70.9409292
511.866453 | 70.9009292
512.282426 | 70.8609292
512.698445 | 70.8209292
513.114508 | 70.7809292
513.530616 | 70.7409292
513.946769 | 70.7009292
514.362967 | 70.6609292
514.779209 | 70.6209292
515.195496 | 70.5809292
515.611828 | 70.5409292
516.028204 | 70.5009292
516.444625 | 70.4609292
516.861091 | 70.4209292
517.277601 | 70.3809292
517.694156 | 70.3409292
518.110755 | 70.3009292
518.527399 | 70.2609292
518.944088 | 70.2209292
519.360821 | 70.1809292
519.777598 | 70.1409292
520.19442 | 70.3464824
520.611286 | 70.3264824
521.028197 | 70.3064824
521.445153 | 70.2864824
521.862152 | 70.2664824
522.279196 | 70.2464824
522.696285 | 70.2264824
523.113417 | 70.2064824
523.530594 | 70.1864824
523.947816 | 70.1664824
524.365081 | 70.1464824
524.782391 | 70.1264824
525.199745 | 70.1064824
525.617143 | 70.0864824
526.034586 | 70.0664824
526.452073 | 70.0464824
526.869604 | 70.0264824
527.287178 | 70.0064824
527.704798 | 69.9864824
528.122461 | 69.9664824
528.540168 | 69.9464824
528.957919 | 69.9264824
529.375715 | 69.9064824
529.793554 | 69.8864824
530.211438 | 69.1436874
530.629365 | 69.0636874
531.047336 | 68.9836874
531.465352 | 68.9036874
531.883411 | 68.8236874
532.301514 | 68.7436874
532.719661 | 68.6636874
533.137852 | 68.5836874
533.556087 | 68.5036874
533.974365 | 68.4236874
534.392687 | 68.3436874
534.811054 | 68.2636874
535.229463 | 68.1836874
535.647917 | 68.1036874
536.066414 | 68.0236874
536.484956 | 67.9436874
536.90354 | 67.8636874
537.322169 | 67.7836874
537.740841 | 67.7036874
538.159557 | 67.6236874
538.578316 | 67.5436874
538.997119 | 67.4636874
539.415965 | 67.3836874
539.834855 | 67.3036874
540.253789 | 67.7123876
540.672766 | 67.6523876
541.091787 | 67.5923876
541.510851 | 67.5323876
541.929958 | 67.4723876
542.349109 | 67.4123876
542.768303 | 67.3523876
543.187541 | 67.2923876
543.606822 | 67.2323876
544.026147 | 67.1723876
544.445515 | 67.1123876
544.864926 | 67.0523876
545.28438 | 66.9923876
545.703878 | 66.9323876
546.123419 | 66.8723876
546.543003 | 66.8123876
546.96263 | 66.7523876
547.382301 | 66.6923876
547.802015 | 66.6323876
548.221772 | 66.5723876
548.641572 | 66.5123876
549.061415 | 66.4523876
549.481301 | 66.3923876
549.901231 | 66.3323876
550.321203 | 66.2158708
550.741219 | 66.1558708
551.161277 | 66.0958708
551.581379 | 66.0358708
552.001523 | 65.9758708
552.421711 | 65.9158708
552.841941 | 65.8558708
553.262214 | 65.7958708
553.682531 | 65.7358708
554.10289 | 65.6758708
554.523292 | 65.6158708
554.943736 | 65.5558708
555.364224 | 65.4958708
555.784755 | 65.4358708
556.205328 | 65.3758708
556.625944 | 65.3158708
557.046603 | 65.2558708
557.467304 | 65.1958708
557.888048 | 65.1358708
558.308835 | 65.0758708
558.729665 | 65.0158708
559.150537 | 64.9558708
559.571452 | 64.8958708
559.992409 | 64.8358708
560.413409 | 64.8169546
560.834451 | 64.7769546
561.255537 | 64.7369546
561.676664 | 64.6969546
562.097834 | 64.6569546
562.519047 | 64.6169546
562.940302 | 64.5769546
563.3616 | 64.5369546
563.78294 | 64.4969546
564.204322 | 64.4569546
564.625747 | 64.4169546
565.047214 | 64.3769546
565.468724 | 64.3369546
565.890275 | 64.2969546
566.31187 | 64.2569546
566.733506 | 64.2169546
567.155185 | 64.1769546
567.576906 | 64.1369546
567.998669 | 64.0969546
568.420474 | 64.0569546
568.842322 | 64.0169546
569.264212 | 63.9769546
569.686144 | 63.9369546
570.108118 | 63.567958
570.530134 | 63.547958
570.952192 | 63.527958
571.374292 | 63.507958
571.796435 | 63.487958
572.218619 | 63.467958
572.640846 | 63.447958
573.063114 | 63.427958
573.485424 | 63.407958
573.907777 | 63.387958
574.330171 | 63.367958
574.752607 | 63.347958
575.175085 | 63.327958
575.597605 | 63.307958
576.020167 | 63.287958
576.442771 | 63.267958
576.865416 | 63.247958
577.288104 | 63.227958
577.710833 | 63.207958
578.133604 | 63.187958
578.556416 | 63.167958
578.97927 | 63.147958
579.402166 | 63.127958
579.825104 | 63.107958
580.248083 | 62.5473436
580.671104 | 62.5073436
581.094167 | 62.4673436
581.517271 | 62.4273436
581.940417 | 62.3873436
582.363604 | 62.3473436
582.786833 | 62.3073436
583.210103 | 62.2673436
583.633415 | 62.2273436
584.056768 | 62.1873436
584.480163 | 62.1473436
584.903599 | 62.1073436
585.327077 | 62.0673436
585.750596 | 62.0273436
586.174156 | 61.9873436
586.597758 | 61.9473436
587.021401 | 61.9073436
587.445086 | 61.8673436
587.868811 | 61.8273436
588.292578 | 61.7873436
588.716386 | 61.7473436
589.140236 | 61.7073436
589.564127 | 61.6673436
589.988059 | 61.6273436
590.412032 | 61.670152
590.836046 | 61.634152
591.260101 | 61.614152
591.684198 | 61.594152
592.108335 | 61.574152
592.532514 | 61.554152
592.956734 | 61.534152
593.380994 | 61.514152
593.805296 | 61.494152
594.229639 | 61.474152
594.654022 | 61.454152
595.078447 | 61.434152
595.502913 | 61.414152
595.927419 | 61.394152
596.351967 | 61.374152
596.776555 | 61.354152
597.201184 | 61.334152
597.625854 | 61.314152
598.050565 | 61.294152
598.475317 | 61.274152
598.900109 | 61.254152
599.324942 | 61.234152
599.749816 | 61.214152
600.174731 | 61.194152
600.599686 | 61.172152
601.024682 | 61.152152
601.449718 | 61.132152
601.874796 | 61.112152
602.299914 | 61.092152
602.725072 | 61.072152
603.150271 | 61.052152
603.575511 | 61.032152
604.000791 | 61.012152
604.426111 | 60.992152
604.851472 | 60.972152
605.276874 | 60.952152
605.702316 | 60.932152
606.127798 | 60.912152
606.553321 | 60.892152
606.978885 | 60.872152
607.404488 | 60.852152
607.830132 | 60.832152
608.255817 | 60.812152
608.681541 | 60.792152
609.107306 | 60.772152
609.533111 | 60.752152
609.958957 | 60.732152
610.384842 | 60.641333
610.810768 | 60.641333
611.236734 | 60.641333
611.66274 | 60.641333
612.088787 | 60.641333
612.514873 | 60.641333
612.941 | 60.641333
613.367167 | 60.641333
613.793373 | 60.641333
614.21962 | 60.641333
614.645907 | 60.641333
615.072234 | 60.641333
615.498601 | 60.641333
615.925007 | 60.641333
616.351454 | 60.641333
616.777941 | 60.641333
617.204467 | 60.641333
617.631034 | 60.641333
618.05764 | 60.641333
618.484286 | 60.641333
618.910972 | 60.641333
619.337698 | 60.641333
619.764463 | 60.641333
620.191269 | 60.4933872
620.618114 | 60.4973872
621.044998 | 60.5013872
621.471923 | 60.5053872
621.898887 | 60.5093872
622.325891 | 60.5133872
622.752934 | 60.5173872
623.180017 | 60.5213872
623.60714 | 60.5253872
624.034302 | 60.5293872
624.461504 | 60.5333872
624.888745 | 60.5373872
625.316026 | 60.5413872
625.743346 | 60.5453872
626.170706 | 60.5493872
626.598105 | 60.5533872
627.025544 | 60.5573872
627.453022 | 60.5613872
627.880539 | 60.5653872
628.308096 | 60.5693872
628.735692 | 60.5733872
629.163328 | 60.5773872
629.591002 | 60.5813872
630.018716 | 60.5642632
630.44647 | 60.5742632
630.874262 | 60.5842632
631.302094 | 60.5942632
631.729965 | 60.6042632
632.157875 | 60.6142632
632.585825 | 60.6242632
633.013813 | 60.6342632
633.441841 | 60.6442632
633.869907 | 60.6542632
634.298013 | 60.6642632
634.726158 | 60.6742632
635.154342 | 60.6842632
635.582565 | 60.6942632
636.010827 | 60.7042632
636.439127 | 60.7162632
636.867467 | 60.7282632
637.295846 | 60.7402632
637.724264 | 60.7522632
638.15272 | 60.7642632
638.581216 | 60.7762632
639.00975 | 60.7882632
639.438323 | 60.8002632
639.866935 | 60.8122632
640.295585 | 60.8853216
640.724275 | 61.0122254
641.153003 | 61.0362254
641.58177 | 61.0602254
642.010576 | 61.0842254
642.43942 | 61.1082254
642.868303 | 61.1322254
643.297225 | 61.1562254
643.726185 | 61.1802254
644.155184 | 61.2042254
644.584221 | 61.2282254
645.013297 | 61.2522254
645.442411 | 61.2762254
645.871564 | 61.3002254
646.300756 | 61.3242254
646.729986 | 61.3482254
647.159254 | 61.3722254
647.588561 | 61.3962254
648.017906 | 61.4202254
648.44729 | 61.4442254
648.876712 | 61.4682254
649.306172 | 61.4922254
649.735671 | 61.5162254
650.165208 | 61.5402254
650.594783 | 61.5802254
651.024397 | 61.6202254
651.454049 | 61.6602254
651.883739 | 61.7002254
652.313467 | 61.7402254
652.743233 | 61.7802254
653.173038 | 61.8202254
653.60288 | 61.8602254
654.032761 | 61.9002254
654.46268 | 61.9402254
654.892637 | 61.9802254
655.322632 | 62.0202254
655.752665 | 62.0602254
656.182736 | 62.1002254
656.612845 | 62.1402254
657.042992 | 62.1802254
657.473177 | 62.2202254
657.9034 | 62.2602254
658.333661 | 62.3002254
658.763959 | 62.3402254
659.194296 | 62.3802254
659.62467 | 62.4202254
660.055082 | 62.4629492
660.485532 | 62.2828714
660.91602 | 62.3428714
661.346545 | 62.4028714
661.777108 | 62.4628714
662.207709 | 62.5228714
662.638348 | 62.5828714
663.069024 | 62.6428714
663.499738 | 62.7028714
663.930489 | 62.7628714
664.361278 | 62.8228714
664.792105 | 62.8828714
665.222969 | 62.9428714
665.653871 | 63.0028714
666.084811 | 63.0628714
666.515787 | 63.1228714
666.946802 | 63.1828714
667.377853 | 63.2428714
667.808942 | 63.3028714
668.240069 | 63.3628714
668.671233 | 63.4228714
669.102434 | 63.4828714
669.533673 | 63.5428714
669.964949 | 63.6028714
670.396262 | 63.6628714
670.827613 | 63.7228714
671.259001 | 63.7828714
671.690426 | 63.8428714
672.121888 | 63.9028714
672.553387 | 63.9628714
672.984924 | 64.0228714
673.416498 | 64.0828714
673.848109 | 64.1428714
674.279757 | 64.2028714
674.711442 | 64.2628714
675.143164 | 64.3228714
675.574923 | 64.3828714
676.006719 | 64.4428714
676.438553 | 64.5028714
676.870423 | 64.5628714
677.30233 | 64.6228714
677.734274 | 64.6828714
678.166255 | 64.7428714
678.598273 | 64.8028714
679.030328 | 64.8628714
679.462419 | 64.9228714
679.894548 | 64.9828714
680.326713 | 65.1652738
680.758915 | 65.2360738
681.191154 | 65.3068738
681.623429 | 65.3776738
682.055741 | 65.4484738
682.48809 | 65.5192738
682.920476 | 65.5900738
683.352898 | 65.6608738
683.785357 | 65.7316738
684.217852 | 65.8024738
684.650384 | 65.8732738
685.082953 | 65.9440738
685.515558 | 66.0148738
685.9482 | 66.0856738
686.380878 | 66.1564738
686.813592 | 66.2272738
687.246343 | 66.2980738
687.679131 | 66.3688738
688.111955 | 66.4396738
688.544815 | 66.5104738
688.977712 | 66.5812738
689.410645 | 66.6520738
689.843614 | 66.7228738
690.276619 | 66.8551224
690.709661 | 67.009047
691.142739 | 67.084647
691.575854 | 67.160247
692.009004 | 67.235847
692.442191 | 67.311447
692.875414 | 67.387047
693.308673 | 67.462647
693.741968 | 67.538247
694.175299 | 67.613847
694.608667 | 67.689447
695.04207 | 67.765047
695.475509 | 67.840647
695.908985 | 67.916247
696.342496 | 67.991847
696.776043 | 68.067447
697.209627 | 68.143047
697.643246 | 68.218647
698.076901 | 68.294247
698.510592 | 68.369847
698.944319 | 68.445447
699.378081 | 68.521047
699.81188 | 68.596647
700.245714 | 68.672247
700.679584 | 68.762247
701.11349 | 68.852247
701.547431 | 68.942247
701.981408 | 69.032247
702.415421 | 69.122247
702.84947 | 69.212247
703.283554 | 69.302247
703.717673 | 69.392247
704.151829 | 69.482247
704.58602 | 69.572247
705.020246 | 69.662247
705.454508 | 69.752247
705.888805 | 69.842247
706.323138 | 69.932247
706.757506 | 70.022247
707.19191 | 70.112247
707.626349 | 70.202247
708.060823 | 70.292247
708.495333 | 70.382247
708.929878 | 70.472247
709.364459 | 70.562247
709.799075 | 70.652247
710.233726 | 70.597216
710.668412 | 70.681216
711.103133 | 70.765216
711.53789 | 70.849216
711.972682 | 70.933216
712.407509 | 71.017216
712.842371 | 71.101216
713.277268 | 71.185216
713.712201 | 71.269216
714.147168 | 71.353216
714.58217 | 71.437216
715.017208 | 71.521216
715.45228 | 71.605216
715.887387 | 71.689216
716.32253 | 71.773216
716.757707 | 71.857216
717.192919 | 71.941216
717.628166 | 72.025216
718.063448 | 72.109216
718.498765 | 72.193216
718.934116 | 72.277216
719.369502 | 72.361216
719.804923 | 72.445216
720.240379 | 72.6661968
720.67587 | 72.7501968
721.111395 | 72.8341968
721.546955 | 72.9181968
721.982549 | 73.0021968
722.418178 | 73.0861968
722.853842 | 73.1701968
723.28954 | 73.2541968
723.725273 | 73.3381968
724.16104 | 73.4221968
724.596842 | 73.5061968
725.032679 | 73.5901968
725.468549 | 73.6741968
725.904455 | 73.7581968
726.340394 | 73.8421968
726.776368 | 73.9261968
727.212377 | 74.0101968
727.648419 | 74.0941968
728.084496 | 74.1781968
728.520608 | 74.2621968
728.956753 | 74.3461968
729.392933 | 74.4301968
729.829147 | 74.5141968
730.265396 | 74.6933736
730.701678 | 74.7933736
731.137995 | 74.8933736
731.574345 | 74.9933736
732.01073 | 75.0933736
732.447149 | 75.1933736
732.883602 | 75.2933736
733.320089 | 75.3933736
733.75661 | 75.4933736
734.193166 | 75.5933736
734.629755 | 75.6933736
735.066377 | 75.7933736
735.503034 | 75.8933736
735.939725 | 75.9933736
736.37645 | 76.0933736
736.813208 | 76.1933736
737.250001 | 76.2933736
737.686827 | 76.3933736
738.123687 | 76.4933736
738.56058 | 76.5933736
738.997508 | 76.6933736
739.434469 | 76.7933736
739.871464 | 76.8933736
740.308492 | 76.9068486
740.745554 | 77.0068486
741.18265 | 77.1068486
741.619779 | 77.2068486
742.056942 | 77.3068486
742.494138 | 77.4068486
742.931368 | 77.5068486
743.368632 | 77.6068486
743.805928 | 77.7068486
744.243259 | 77.8068486
744.680622 | 77.9068486
745.11802 | 78.0068486
745.55545 | 78.1068486
745.992914 | 78.2068486
746.430411 | 78.3068486
746.867942 | 78.4068486
747.305505 | 78.5068486
747.743102 | 78.6068486
748.180732 | 78.7068486
748.618396 | 78.8068486
749.056092 | 78.9068486
749.493822 | 79.0068486
749.931585 | 79.1068486
750.369381 | 78.8325286
750.80721 | 78.9525286
751.245072 | 78.9685286
751.682968 | 79.0085286
752.120896 | 79.0485286
752.558857 | 79.0885286
752.996851 | 79.1285286
753.434878 | 79.1685286
753.872938 | 79.2085286
754.311031 | 79.2485286
754.749157 | 79.2885286
755.187315 | 79.3285286
755.625507 | 79.3685286
756.063731 | 79.4085286
756.501988 | 79.4485286
756.940278 | 79.4885286
757.3786 | 79.5285286
757.816955 | 79.5685286
758.255343 | 79.6085286
758.693763 | 79.6485286
759.132216 | 79.6885286
759.570702 | 79.7285286
760.00922 | 80.8686756
760.447771 | 80.9286756
760.886354 | 80.9686756
761.32497 | 81.0886756
761.763619 | 81.2086756
762.202299 | 81.3286756
762.641012 | 81.4486756
763.079758 | 81.5686756
763.518536 | 81.6886756
763.957346 | 81.8086756
764.396189 | 81.9286756
764.835064 | 82.0486756
765.273971 | 82.1686756
765.71291 | 82.2886756
766.151882 | 82.4086756
766.590886 | 82.5286756
767.029922 | 82.6486756
767.46899 | 82.7686756
767.90809 | 82.8886756
768.347223 | 83.0086756
768.786387 | 83.1286756
769.225584 | 83.2486756
769.664812 | 83.3686756
770.104073 | 82.6784536
770.543365 | 82.7584536
770.98269 | 82.8384536
771.422046 | 82.9184536
771.861435 | 82.9984536
772.300855 | 83.0784536
772.740307 | 83.1584536
773.179791 | 83.2384536
773.619307 | 83.3184536
774.058854 | 83.3984536
774.498433 | 83.4784536
774.938044 | 83.5584536
775.377687 | 83.6384536
775.817361 | 83.7184536
776.257067 | 83.7984536
776.696805 | 83.8784536
777.136574 | 83.9584536
777.576375 | 84.0384536
778.016208 | 84.1184536
778.456071 | 84.1984536
778.895967 | 84.2784536
779.335894 | 84.3584536
779.775852 | 84.4384536
780.215842 | 84.2441678
780.655863 | 84.3141678
781.095915 | 84.3741678
781.535999 | 84.4341678
781.976114 | 84.4941678
782.416261 | 84.5541678
782.856439 | 84.6141678
783.296648 | 84.6741678
783.736888 | 84.7341678
784.177159 | 84.7941678
784.617462 | 84.8541678
785.057796 | 84.9141678
785.498161 | 84.9741678
785.938556 | 85.0341678
786.378984 | 85.0941678
786.819442 | 85.1541678
787.259931 | 85.2141678
787.700451 | 85.2741678
788.141002 | 85.3341678
788.581584 | 85.3941678
789.022197 | 85.4541678
789.46284 | 85.5141678
789.903515 | 85.5741678
790.344221 | 85.8594084
790.784957 | 85.9994084
791.225724 | 86.1194084
791.666522 | 86.2194084
792.10735 | 86.2794084
792.54821 | 86.3394084
792.9891 | 86.3994084
793.43002 | 86.5494084
793.870971 | 86.6994084
794.311953 | 86.8494084
794.752966 | 86.9994084
795.194009 | 87.1494084
795.635082 | 87.2994084
796.076186 | 87.4494084
796.517321 | 87.5994084
796.958485 | 87.7494084
797.399681 | 87.8994084
797.840907 | 88.0494084
798.282163 | 88.1994084
798.723449 | 88.3494084
799.164766 | 88.4994084
799.606113 | 88.6494084
800.04749 | 87.1159918
800.488898 | 88.3159918
800.930336 | 89.5159918