## Transmission
Schneider-Kreuznach ND 0.9
Wavelength (nm) | Transmission (%)
350 | 11.271354
360 | 11.737794
370 | 12.043034
380 | 12.249241
390 | 12.392794
400 | 12.486414
410 | 12.522754
420 | 12.542626
430 | 12.553616
440 | 12.550977
450 | 12.545981
460 | 12.539994
470 | 12.520009
480 | 12.503365
490 | 12.496684
500 | 12.493203
510 | 12.496381
520 | 12.494816
530 | 12.49082
540 | 12.493585
550 | 12.491253
560 | 12.495467
570 | 12.505117
580 | 12.516773
590 | 12.527997
600 | 12.537031
610 | 12.557015
620 | 12.582157
630 | 12.611108
640 | 12.635815
650 | 12.664652
660 | 12.695695
670 | 12.736037
680 | 12.784639
690 | 12.82817
700 | 12.877195
710 | 12.939064
720 | 13.005947
730 | 13.073233
740 | 13.149111
750 | 13.223629
760 | 13.292807
770 | 13.381168
780 | 13.457187
790 | 13.531181
800 | 13.6221
810 | 13.703526
820 | 13.793044
830 | 13.877249
840 | 13.95106
850 | 14.146571
860 | 14.308692
870 | 14.380684
880 | 14.465379
890 | 14.563576
900 | 14.646303
910 | 14.696899
920 | 14.74075
930 | 14.79579
940 | 14.867401
950 | 14.93566
960 | 14.979305
970 | 15.020726
980 | 15.069963
990 | 15.10411
1000 | 15.141311
1010 | 15.193955
1020 | 15.247405
1030 | 15.270951
1040 | 15.278678
1050 | 15.292057
1060 | 15.314866
1070 | 15.359142
1080 | 15.392039
1090 | 15.395538
1100 | 15.407078