## Transmission
Schneider-Kreuznach 093 MRCIR
Wavelength (nm) | Transmission (%)
300 | -0.001571
301 | 0.002804
302 | 0.004032
303 | -0.00056
304 | -0.003132
305 | 0.00246
306 | 0.003799
307 | -0.003681
308 | 0
309 | -0.002007
310 | 0.001784
311 | 0.001782
312 | 0.004339
313 | 0.000667
314 | -0.002334
315 | 0.00622
316 | 0.008437
317 | 0.005106
318 | 0.009938
319 | 0.004842
320 | 0
321 | -0.003739
322 | 0
323 | -0.000988
324 | 0.000768
325 | -0.000549
326 | 0.004387
327 | 0.001862
328 | -0.002081
329 | 0
330 | 0
331 | -0.001969
332 | 0.00853
333 | 0.003608
334 | -0.003716
335 | 0
336 | 0
337 | -0.003708
338 | -0.000982
339 | -0.000545
340 | 0
341 | -0.001198
342 | 0.009038
343 | 0.008054
344 | 0.006743
345 | 0.004457
346 | 0.00087
347 | 0.002172
348 | 0.003038
349 | 0.004013
350 | -0.003903
351 | 0
352 | 0.005847
353 | 0.001949
354 | 0.000433
355 | 0
356 | 0
357 | 0.003459
358 | 0.000324
359 | -0.002698
360 | 0
361 | 0
362 | -0.002802
363 | 0.001939
364 | -0.002694
365 | 0
366 | 0
367 | -0.001506
368 | 0.005265
369 | 0.005586
370 | -0.004082
371 | -0.001289
372 | 0.004831
373 | 0.010301
374 | 0.000965
375 | 0
376 | 0
377 | 0.003
378 | 0
379 | 0.000107
380 | 0.01158
381 | 0.002574
382 | 0
383 | 0
384 | 0
385 | 0.004179
386 | 0.004926
387 | -0.001606
388 | 0
389 | 0
390 | 0.003744
391 | 0.008232
392 | 0.007909
393 | 0
394 | 0
395 | -0.000854
396 | -0.001814
397 | 0
398 | 0
399 | 0
400 | 0.006921
401 | -0.000745
402 | 0.000958
403 | 0
404 | 0
405 | 0.004572
406 | -0.004251
407 | -0.000531
408 | 0
409 | -0.000212
410 | 0.008175
411 | 0.007109
412 | -0.001697
413 | -0.004453
414 | 0.000848
415 | 0.002119
416 | 0.003812
417 | 0.002541
418 | -0.001058
419 | 0
420 | -0.004017
421 | -0.0037
422 | 0
423 | 0
424 | 0
425 | 0.008439
426 | 0.005273
427 | 0.001055
428 | 0.005691
429 | -0.002318
430 | -0.00137
431 | 0.000948
432 | 0
433 | -0.001684
434 | 0
435 | -0.00284
436 | 0.000841
437 | 0
438 | 0.003255
439 | -0.00252
440 | 0
441 | 0.002412
442 | 0.000105
443 | 0.000105
444 | 0
445 | -0.004398
446 | 0.004607
447 | 0.004395
448 | 0.004079
449 | 0
450 | 0
451 | 0.002613
452 | 0.002404
453 | 0.000209
454 | 0
455 | -0.004804
456 | 0.003337
457 | 0.003544
458 | -0.003023
459 | 0
460 | 0
461 | 0.004273
462 | 0.005934
463 | -0.004997
464 | 0
465 | 0.006137
466 | 0.003327
467 | -0.000831
468 | 0.002909
469 | 0.007588
470 | 0
471 | -0.001765
472 | -0.001245
473 | -0.001971
474 | 0.005702
475 | -0.003214
476 | 0.004043
477 | 0.01492
478 | 0.004868
479 | 0
480 | 0
481 | 0.003828
482 | 0.004031
483 | 0.004032
484 | 0.008587
485 | 0
486 | 0.002479
487 | 0.008781
488 | 0.006713
489 | 0.001549
490 | -0.004132
491 | -0.000929
492 | 0.00258
493 | 0.000206
494 | 0.000619
495 | 0
496 | -0.003712
497 | 0.011236
498 | 0.008963
499 | -0.001031
500 | -0.004121
501 | -0.001546
502 | 0.005354
503 | 0.001648
504 | 0
505 | -0.002265
506 | 0
507 | 0.002262
508 | 0.003189
509 | 0.000103
510 | 0.000617
511 | 0
512 | 0.005861
513 | 0.000411
514 | 0.005345
515 | 0
516 | -0.004728
517 | -0.000206
518 | 0.003392
519 | -0.004309
520 | 0
521 | -0.004624
522 | -0.001849
523 | 0.004006
524 | -0.001233
525 | 0
526 | 0
527 | 0
528 | 0.002256
529 | -0.000103
530 | 0
531 | 0
532 | 0
533 | 0.001026
534 | -0.000205
535 | -0.003386
536 | 0
537 | 0.001334
538 | 0.007589
539 | -0.004924
540 | 0.000615
541 | -0.003999
542 | -0.00482
543 | 0.006561
544 | 0.005948
545 | -0.003999
546 | 0
547 | 0.001539
548 | 0.009429
549 | 0.006353
550 | -0.004204
551 | 0
552 | 0.002155
553 | 0.005225
554 | 0.005434
555 | -0.002154
556 | 0
557 | -0.004409
558 | -0.002563
559 | 0.006465
560 | 0.000615
561 | 0
562 | 0
563 | 0
564 | 0
565 | -0.003177
566 | 0.009217
567 | 0.002255
568 | 0
569 | 0
570 | -0.002153
571 | 0.005534
572 | -0.001231
573 | 0
574 | 0
575 | -0.001231
576 | 0.007379
577 | 0.004304
578 | 0.006568
579 | 0.002667
580 | -0.00041
581 | 0.006569
582 | 0.006157
583 | 0.000719
584 | 0
585 | -0.003697
586 | 0.010072
587 | 0.004415
588 | -0.000308
589 | 0
590 | 0
591 | 0.011094
592 | 0.00113
593 | -0.000925
594 | 0
595 | 0
596 | 0.005855
597 | 0.011922
598 | 0.005036
599 | 0.005245
600 | -0.00257
601 | 0.007917
602 | 0.00319
603 | -0.000514
604 | 0
605 | -0.003705
606 | 0.006792
607 | 0.002471
608 | -0.001648
609 | 0.000206
610 | 0
611 | 0
612 | 0.000206
613 | 0
614 | -0.00392
615 | -0.003302
616 | 0.012992
617 | 0.009081
618 | 0.003817
619 | -0.004852
620 | 0
621 | 0.006615
622 | 0.010234
623 | 0.015605
624 | -0.001448
625 | -0.003828
626 | -0.000414
627 | 0.007656
628 | -0.000621
629 | -0.000207
630 | 0
631 | -0.004559
632 | 0.001036
633 | 0.006429
634 | 0
635 | 0
636 | -0.004564
637 | 0.000726
638 | -0.000415
639 | 0
640 | 0
641 | -0.004985
642 | 0.007583
643 | 0.009143
644 | 0.00416
645 | -0.00364
646 | -0.0026
647 | 0.011958
648 | 0.00874
649 | 0.005926
650 | 0
651 | 0
652 | 0
653 | 0.005105
654 | -0.000521
655 | 0
656 | 0
657 | -0.000313
658 | 0.013144
659 | 0.005115
660 | -0.004178
661 | -0.003445
662 | 0.009189
663 | 0.010966
664 | 0.010768
665 | 0.005961
666 | -0.002928
667 | 0
668 | -0.002929
669 | 0.011722
670 | 0.000733
671 | -0.003036
672 | 0.004085
673 | 0.008797
674 | 0.007648
675 | -0.000734
676 | 0
677 | 0.001259
678 | 0.011427
679 | 0.012281
680 | -0.001469
681 | 0.004409
682 | -0.000945
683 | 0.008613
684 | 0.001051
685 | -0.000736
686 | -0.003574
687 | 0.011357
688 | 0.032708
689 | 0.021154
690 | 0.011384
691 | 0.013402
692 | 0.010873
693 | 0.007705
694 | 0.003693
695 | 0.013827
696 | 0.015521
697 | 0.008238
698 | 0.005708
699 | 0.002643
700 | 0.019555
701 | 0.024217
702 | 0.018514
703 | 0.013335
704 | 0.01566
705 | 0.022315
706 | 0.021493
707 | 0.020122
708 | 0.015472
709 | 0.012395
710 | 0.024691
711 | 0.035737
712 | 0.029386
713 | 0.021846
714 | 0.02428
715 | 0.032551
716 | 0.039245
717 | 0.042862
718 | 0.033544
719 | 0.034507
720 | 0.046839
721 | 0.052286
722 | 0.049641
723 | 0.038587
724 | 0.03657
725 | 0.058846
726 | 0.069173
727 | 0.062217
728 | 0.048931
729 | 0.04918
730 | 0.059823
731 | 0.074551
732 | 0.074542
733 | 0.0702
734 | 0.06777
735 | 0.077764
736 | 0.088624
737 | 0.096532
738 | 0.092609
739 | 0.089254
740 | 0.096734
741 | 0.117473
742 | 0.124093
743 | 0.121793
744 | 0.121398
745 | 0.12864
746 | 0.139303
747 | 0.158685
748 | 0.161866
749 | 0.161033
750 | 0.172522
751 | 0.190178
752 | 0.203598
753 | 0.213502
754 | 0.221676
755 | 0.235591
756 | 0.260044
757 | 0.28214
758 | 0.296885
759 | 0.305016
760 | 0.32367
761 | 0.351868
762 | 0.380284
763 | 0.400846
764 | 0.421071
765 | 0.447015
766 | 0.49223
767 | 0.526428
768 | 0.558863
769 | 0.587569
770 | 0.635044
771 | 0.698164
772 | 0.751342
773 | 0.796563
774 | 0.850325
775 | 0.922115
776 | 1.00275
777 | 1.0895
778 | 1.16835
779 | 1.260627
780 | 1.365716
781 | 1.485057
782 | 1.62116
783 | 1.763482
784 | 1.914049
785 | 2.079943
786 | 2.270636
787 | 2.486061
788 | 2.706828
789 | 2.942281
790 | 3.203204
791 | 3.509127
792 | 3.842971
793 | 4.189806
794 | 4.56346
795 | 4.983463
796 | 5.455968
797 | 5.9667
798 | 6.516651
799 | 7.099081
800 | 7.723163
801 | 8.421066
802 | 9.193203
803 | 10.01365
804 | 10.882906
805 | 11.808757
806 | 12.827065
807 | 13.923891
808 | 15.087478
809 | 16.318646
810 | 17.652318
811 | 19.058974
812 | 20.541666
813 | 22.050761
814 | 23.636623
815 | 25.374475
816 | 27.183559
817 | 29.050866
818 | 30.938714
819 | 32.906371
820 | 34.92771
821 | 36.974115
822 | 39.062225
823 | 41.115886
824 | 43.177358
825 | 45.339632
826 | 47.4793
827 | 49.609946
828 | 51.728721
829 | 53.804873
830 | 55.858661
831 | 57.860206
832 | 59.766952
833 | 61.594603
834 | 63.391109
835 | 65.177822
836 | 66.938363
837 | 68.573025
838 | 70.197566
839 | 71.800159
840 | 73.270529
841 | 74.655116
842 | 75.968756
843 | 77.191262
844 | 78.375476
845 | 79.63337
846 | 80.801985
847 | 81.803308
848 | 82.813725
849 | 83.63527
850 | 84.356881
851 | 85.227462
852 | 86.063336
853 | 86.846249
854 | 87.545881
855 | 88.206743
856 | 88.869811
857 | 89.466396
858 | 90.016708
859 | 90.549203
860 | 91.086837
861 | 91.563789
862 | 91.953537
863 | 92.398274
864 | 92.797525
865 | 93.12151
866 | 93.514275
867 | 93.839357
868 | 94.067874
869 | 94.327729
870 | 94.598966
871 | 94.857832
872 | 95.039875
873 | 95.218897
874 | 95.394995
875 | 95.60397
876 | 95.744474
877 | 95.871235
878 | 96.071696
879 | 96.189589
880 | 96.255119
881 | 96.405197
882 | 96.505821
883 | 96.569693
884 | 96.722414
885 | 96.829565
886 | 96.842618
887 | 96.930905
888 | 97.023637
889 | 97.064505
890 | 97.137071
891 | 97.204998
892 | 97.295249
893 | 97.313083
894 | 97.382634
895 | 97.419879
896 | 97.393735
897 | 97.432997
898 | 97.539523
899 | 97.54771
900 | 97.567442
901 | 97.628445
902 | 97.622
903 | 97.621164
904 | 97.729652
905 | 97.794049
906 | 97.798217
907 | 97.770302
908 | 97.77003
909 | 97.799958
910 | 97.858217
911 | 97.920659
912 | 97.92965
913 | 97.91591
914 | 97.917462
915 | 97.963451
916 | 98.015969
917 | 97.972279
918 | 97.932446
919 | 98.030805
920 | 98.071379
921 | 98.073731
922 | 97.991891
923 | 98.018164
924 | 98.054732
925 | 98.080456
926 | 98.113909
927 | 98.133697
928 | 98.120874
929 | 98.121586
930 | 98.121772
931 | 98.132692
932 | 98.090185
933 | 98.120051
934 | 98.152492
935 | 98.196622
936 | 98.209993
937 | 98.191576
938 | 98.211918
939 | 98.206904
940 | 98.24271
941 | 98.245334
942 | 98.26171
943 | 98.244152
944 | 98.274859
945 | 98.210641
946 | 98.266082
947 | 98.304235
948 | 98.319174
949 | 98.343111
950 | 98.349809
951 | 98.352788
952 | 98.359429
953 | 98.361529
954 | 98.349583
955 | 98.330507
956 | 98.403255
957 | 98.387845
958 | 98.444113
959 | 98.417212
960 | 98.458868
961 | 98.485858
962 | 98.499421
963 | 98.453199
964 | 98.459531
965 | 98.456401
966 | 98.497016
967 | 98.511939
968 | 98.53506
969 | 98.514711
970 | 98.476347
971 | 98.463037
972 | 98.452323
973 | 98.543891
974 | 98.543217
975 | 98.504502
976 | 98.509503
977 | 98.547061
978 | 98.551606
979 | 98.541381
980 | 98.552789
981 | 98.6005
982 | 98.586309
983 | 98.550479
984 | 98.606714
985 | 98.618597
986 | 98.609355
987 | 98.568863
988 | 98.569889
989 | 98.636361
990 | 98.628783
991 | 98.638738
992 | 98.641916
993 | 98.656527
994 | 98.661826
995 | 98.66665
996 | 98.698013
997 | 98.709462
998 | 98.66212
999 | 98.661489
1000 | 98.6829
1001 | 98.683823
1002 | 98.694463
1003 | 98.691244
1004 | 98.73952
1005 | 98.758227
1006 | 98.763602
1007 | 98.762457
1008 | 98.771619
1009 | 98.760212
1010 | 98.776556
1011 | 98.772864
1012 | 98.7579
1013 | 98.709637
1014 | 98.789002
1015 | 98.784934
1016 | 98.764536
1017 | 98.795937
1018 | 98.790022
1019 | 98.871769
1020 | 98.817128
1021 | 98.818612
1022 | 98.770316
1023 | 98.864565
1024 | 98.813434
1025 | 98.838267
1026 | 98.756617
1027 | 98.810422
1028 | 98.81187
1029 | 98.824478
1030 | 98.829462
1031 | 98.821207
1032 | 98.853976
1033 | 98.777676
1034 | 98.871816
1035 | 98.8674
1036 | 98.879999
1037 | 98.803715
1038 | 98.864568
1039 | 98.869118
1040 | 98.83789
1041 | 98.799792
1042 | 98.841418
1043 | 98.886322
1044 | 98.823551
1045 | 98.902376
1046 | 98.897543
1047 | 98.842241
1048 | 98.920243
1049 | 98.866439
1050 | 98.854137
1051 | 98.814239
1052 | 98.893427
1053 | 98.865708
1054 | 98.856653
1055 | 98.790005
1056 | 98.847281
1057 | 98.833606
1058 | 98.828047
1059 | 98.809883
1060 | 98.855257
1061 | 98.818396
1062 | 98.80529
1063 | 98.799759
1064 | 98.853855
1065 | 98.787677
1066 | 98.828221
1067 | 98.779152
1068 | 98.829087
1069 | 98.826044
1070 | 98.708997
1071 | 98.782057
1072 | 98.76497
1073 | 98.715383
1074 | 98.742628
1075 | 98.772463
1076 | 98.767696
1077 | 98.726689
1078 | 98.742342
1079 | 98.730268
1080 | 98.736793
1081 | 98.698257
1082 | 98.726534
1083 | 98.715244
1084 | 98.739824
1085 | 98.689521
1086 | 98.726658
1087 | 98.69702
1088 | 98.66126
1089 | 98.659007
1090 | 98.623198
1091 | 98.631425
1092 | 98.620052
1093 | 98.635302
1094 | 98.614707
1095 | 98.589406
1096 | 98.517311
1097 | 98.587176
1098 | 98.566961
1099 | 98.59104
1100 | 98.524785
1101 | 98.576069
1102 | 98.529161
1103 | 98.556397
1104 | 98.526837
1105 | 98.456315
1106 | 98.445232
1107 | 98.46574
1108 | 98.42012
1109 | 98.43172
1110 | 98.442712
1111 | 98.450017
1112 | 98.421383
1113 | 98.398648
1114 | 98.368661
1115 | 98.387308
1116 | 98.397697
1117 | 98.344216
1118 | 98.280581
1119 | 98.362176
1120 | 98.311068
1121 | 98.266546
1122 | 98.263707
1123 | 98.24758
1124 | 98.194858
1125 | 98.227386
1126 | 98.222651
1127 | 98.170069
1128 | 98.191208
1129 | 98.130803
1130 | 98.058396
1131 | 98.070185
1132 | 98.111871
1133 | 98.076387
1134 | 98.091475
1135 | 98.082277
1136 | 98.14153
1137 | 98.016049
1138 | 98.018549
1139 | 97.948573
1140 | 97.979933
1141 | 97.949069
1142 | 97.927379
1143 | 97.935452
1144 | 97.883638
1145 | 97.795395
1146 | 97.813171
1147 | 97.832146
1148 | 97.883871
1149 | 97.748712
1150 | 97.714348
1151 | 97.708802
1152 | 97.681846
1153 | 97.65583
1154 | 97.65107
1155 | 97.662825
1156 | 97.637141
1157 | 97.610287
1158 | 97.589764
1159 | 97.542346
1160 | 97.563333
1161 | 97.547326
1162 | 97.465819
1163 | 97.462455
1164 | 97.450387
1165 | 97.395043
1166 | 97.370505
1167 | 97.400473
1168 | 97.35767
1169 | 97.351696
1170 | 97.29573
1171 | 97.270383
1172 | 97.243314
1173 | 97.233914
1174 | 97.21783
1175 | 97.198926
1176 | 97.123639
1177 | 97.095822
1178 | 97.095154
1179 | 97.084137
1180 | 96.997756
1181 | 96.964657
1182 | 96.949862
1183 | 96.945373
1184 | 96.846572
1185 | 96.763306
1186 | 96.781451
1187 | 96.793803
1188 | 96.771122
1189 | 96.741493
1190 | 96.714855
1191 | 96.623369
1192 | 96.636244
1193 | 96.681984
1194 | 96.632598
1195 | 96.558208
1196 | 96.475229
1197 | 96.468852
1198 | 96.467365
1199 | 96.457455
1200 | 96.452777
1201 | 96.385013
1202 | 96.318861
1203 | 96.304308
1204 | 96.252366
1205 | 96.23737
1206 | 96.229786
1207 | 96.199604
1208 | 96.136705
1209 | 96.110965
1210 | 96.101362
1211 | 96.049635
1212 | 96.022453
1213 | 95.969179
1214 | 95.928655
1215 | 95.934571
1216 | 95.864762
1217 | 95.818419
1218 | 95.786439
1219 | 95.799252
1220 | 95.769222
1221 | 95.720661
1222 | 95.659456
1223 | 95.61735
1224 | 95.588267
1225 | 95.557314
1226 | 95.49984
1227 | 95.476505
1228 | 95.443244
1229 | 95.393954
1230 | 95.363223
1231 | 95.314007
1232 | 95.2487
1233 | 95.164753
1234 | 95.213076
1235 | 95.195265
1236 | 95.111965
1237 | 95.060642
1238 | 95.047027
1239 | 95.012094
1240 | 94.991287
1241 | 94.948626
1242 | 94.923002
1243 | 94.839649
1244 | 94.797876
1245 | 94.786703
1246 | 94.73841
1247 | 94.671611
1248 | 94.654396
1249 | 94.653994
1250 | 94.575007
1251 | 94.534892
1252 | 94.483773
1253 | 94.432783
1254 | 94.418834
1255 | 94.389786
1256 | 94.30723
1257 | 94.25235
1258 | 94.284637
1259 | 94.234498
1260 | 94.205382
1261 | 94.169619
1262 | 94.111912
1263 | 94.079682
1264 | 94.047249
1265 | 93.99594
1266 | 93.963756
1267 | 93.910666
1268 | 93.836926
1269 | 93.77957
1270 | 93.74669
1271 | 93.717886
1272 | 93.682805
1273 | 93.644867
1274 | 93.587189
1275 | 93.537758
1276 | 93.451769
1277 | 93.38913
1278 | 93.371874
1279 | 93.337353
1280 | 93.330461
1281 | 93.327504
1282 | 93.26765
1283 | 93.203265
1284 | 93.165912
1285 | 93.104242
1286 | 93.039593
1287 | 92.993818
1288 | 92.965736
1289 | 92.950509
1290 | 92.927989
1291 | 92.829555
1292 | 92.769421
1293 | 92.755954
1294 | 92.725074
1295 | 92.679014
1296 | 92.610776
1297 | 92.600281
1298 | 92.565072
1299 | 92.495706
1300 | 92.449251
1301 | 92.395627
1302 | 92.340683
1303 | 92.309038
1304 | 92.278968
1305 | 92.210411
1306 | 92.179961
1307 | 92.155585
1308 | 92.09317
1309 | 92.022008
1310 | 91.975905
1311 | 91.956825
1312 | 91.94285
1313 | 91.897935
1314 | 91.789591
1315 | 91.710675
1316 | 91.690801
1317 | 91.672634
1318 | 91.624997
1319 | 91.58018
1320 | 91.554903
1321 | 91.481615
1322 | 91.432836
1323 | 91.436344
1324 | 91.376594
1325 | 91.299571
1326 | 91.243784
1327 | 91.175476
1328 | 91.152138
1329 | 91.146696
1330 | 91.089741
1331 | 91.026277
1332 | 90.988548
1333 | 90.951845
1334 | 90.873922
1335 | 90.832028
1336 | 90.788574
1337 | 90.736194
1338 | 90.688883
1339 | 90.647304
1340 | 90.63497
1341 | 90.560922
1342 | 90.494951
1343 | 90.491402
1344 | 90.430599
1345 | 90.353337
1346 | 90.336923
1347 | 90.297398
1348 | 90.239227
1349 | 90.185589
1350 | 90.128672
1351 | 90.054084
1352 | 90.003703
1353 | 89.985326
1354 | 89.949627
1355 | 89.867059
1356 | 89.814128
1357 | 89.807223
1358 | 89.754903
1359 | 89.673702
1360 | 89.628404
1361 | 89.69394
1362 | 89.562899
1363 | 89.451949
1364 | 89.337496
1365 | 89.338826
1366 | 89.369995
1367 | 89.327054
1368 | 89.286397
1369 | 89.245627
1370 | 89.151687
1371 | 89.18481
1372 | 89.109125
1373 | 89.035094
1374 | 89.033716
1375 | 88.939014
1376 | 88.864563
1377 | 88.952045
1378 | 88.833901
1379 | 88.73788
1380 | 88.685799
1381 | 88.616243
1382 | 88.604318
1383 | 88.543905
1384 | 88.546667
1385 | 88.467667
1386 | 88.430218
1387 | 88.311
1388 | 88.304436
1389 | 88.23562
1390 | 88.186153
1391 | 88.283227
1392 | 88.101454
1393 | 87.978667
1394 | 87.962738
1395 | 87.892259
1396 | 87.831929
1397 | 87.768551
1398 | 87.710831
1399 | 87.702535
1400 | 87.583677
1401 | 87.519603
1402 | 87.489306
1403 | 87.388825
1404 | 87.372064
1405 | 87.284156
1406 | 87.276987
1407 | 87.385371
1408 | 87.198151
1409 | 87.027047
1410 | 86.996958
1411 | 86.996805
1412 | 86.96759
1413 | 86.970457
1414 | 86.870861
1415 | 86.762759
1416 | 86.699223
1417 | 86.724728
1418 | 86.639265
1419 | 86.563874
1420 | 86.528884
1421 | 86.482793
1422 | 86.436983
1423 | 86.377149
1424 | 86.365728
1425 | 86.317435
1426 | 86.272672
1427 | 86.243395
1428 | 86.190932
1429 | 86.144273
1430 | 86.103827
1431 | 86.065604
1432 | 86.052684
1433 | 85.936115
1434 | 85.895785
1435 | 85.916471
1436 | 85.85946
1437 | 85.808342
1438 | 85.791934
1439 | 85.733596
1440 | 85.713045
1441 | 85.580999
1442 | 85.535845
1443 | 85.537986
1444 | 85.49541
1445 | 85.483048
1446 | 85.440474
1447 | 85.372105
1448 | 85.343738
1449 | 85.333612
1450 | 85.236432
1451 | 85.188879
1452 | 85.186716
1453 | 85.155786
1454 | 85.109381
1455 | 85.052791
1456 | 84.979442
1457 | 84.952998
1458 | 84.880412
1459 | 84.839481
1460 | 84.765905
1461 | 84.778924
1462 | 84.796833
1463 | 84.703721
1464 | 84.671347
1465 | 84.603043
1466 | 84.545722
1467 | 84.496592
1468 | 84.449701
1469 | 84.391854
1470 | 84.410683
1471 | 84.359912
1472 | 84.296023
1473 | 84.218276
1474 | 84.189069
1475 | 84.166818
1476 | 84.082216
1477 | 84.025409
1478 | 83.991586
1479 | 83.980846
1480 | 83.90396
1481 | 83.882794
1482 | 83.801999
1483 | 83.826666
1484 | 83.797821
1485 | 83.712678
1486 | 83.656975
1487 | 83.614596
1488 | 83.605368
1489 | 83.555405
1490 | 83.507799
1491 | 83.479844
1492 | 83.447344
1493 | 83.393945
1494 | 83.338012
1495 | 83.247025
1496 | 83.238941
1497 | 83.189373
1498 | 83.159766
1499 | 83.078074
1500 | 83.085241
1501 | 83.018562
1502 | 82.988639
1503 | 82.920342
1504 | 82.89022
1505 | 82.82153
1506 | 82.775972
1507 | 82.83333
1508 | 82.689137
1509 | 82.676288
1510 | 82.636079
1511 | 82.596262
1512 | 82.537476
1513 | 82.502645
1514 | 82.465694
1515 | 82.46089
1516 | 82.389978
1517 | 82.334259
1518 | 82.298156
1519 | 82.265228
1520 | 82.21174
1521 | 82.239143
1522 | 82.125185
1523 | 82.029493
1524 | 81.992291
1525 | 81.973759
1526 | 81.924601
1527 | 81.872806
1528 | 81.845555
1529 | 81.780655
1530 | 81.757325
1531 | 81.744814
1532 | 81.718998
1533 | 81.696351
1534 | 81.645698
1535 | 81.559192
1536 | 81.493812
1537 | 81.502703
1538 | 81.455048
1539 | 81.431378
1540 | 81.408894
1541 | 81.324143
1542 | 81.269353
1543 | 81.223297
1544 | 81.209032
1545 | 81.144195
1546 | 81.126268
1547 | 81.117279
1548 | 81.06755
1549 | 81.084246
1550 | 80.952148
1551 | 80.907245
1552 | 80.798317
1553 | 80.800108
1554 | 80.766374
1555 | 80.748162
1556 | 80.696202
1557 | 80.677128
1558 | 80.636625
1559 | 80.580425
1560 | 80.57599
1561 | 80.51572
1562 | 80.473717
1563 | 80.467065
1564 | 80.41033
1565 | 80.319812
1566 | 80.316056
1567 | 80.235308
1568 | 80.218268
1569 | 80.14292
1570 | 80.130139
1571 | 80.135463
1572 | 80.134421
1573 | 80.060819
1574 | 79.998958
1575 | 79.954694
1576 | 79.890168
1577 | 79.852793
1578 | 79.866038
1579 | 79.822571
1580 | 79.731424
1581 | 79.690355
1582 | 79.67183
1583 | 79.60908
1584 | 79.577068
1585 | 79.565448
1586 | 79.536389
1587 | 79.456373
1588 | 79.441128
1589 | 79.39917
1590 | 79.376644
1591 | 79.350241
1592 | 79.295382
1593 | 79.262489
1594 | 79.139552
1595 | 79.097174
1596 | 79.09978
1597 | 79.04271
1598 | 79.039752
1599 | 79.048759
1600 | 78.985966
1601 | 78.961919
1602 | 78.912563
1603 | 78.856515
1604 | 78.844814
1605 | 78.765639
1606 | 78.715975
1607 | 78.737952
1608 | 78.72573
1609 | 78.662429
1610 | 78.603229
1611 | 78.556052
1612 | 78.513431
1613 | 78.485844
1614 | 78.44723
1615 | 78.413268
1616 | 78.37858
1617 | 78.330211
1618 | 78.309062
1619 | 78.287924
1620 | 78.246324
1621 | 78.239736
1622 | 78.187741
1623 | 78.117581
1624 | 78.059844
1625 | 78.043705
1626 | 77.999152
1627 | 77.977178
1628 | 77.960916
1629 | 77.904362
1630 | 77.854307
1631 | 77.811241
1632 | 77.757684
1633 | 77.758947
1634 | 77.737659
1635 | 77.692627
1636 | 77.668358
1637 | 77.613545
1638 | 77.572174
1639 | 77.585715
1640 | 77.509834
1641 | 77.420123
1642 | 77.397528
1643 | 77.389592
1644 | 77.368024
1645 | 77.343109
1646 | 77.306113
1647 | 77.260301
1648 | 77.188533
1649 | 77.17379
1650 | 77.14982
1651 | 77.110797
1652 | 77.060938
1653 | 77.026021
1654 | 77.030553
1655 | 76.992246
1656 | 76.922873
1657 | 76.883651
1658 | 76.876796
1659 | 76.83132
1660 | 76.822779
1661 | 76.812946
1662 | 76.743513
1663 | 76.704032
1664 | 76.651429
1665 | 76.67033
1666 | 76.601153
1667 | 76.561405
1668 | 76.532013
1669 | 76.480135
1670 | 76.402904
1671 | 76.381944
1672 | 76.357816
1673 | 76.326411
1674 | 76.299368
1675 | 76.259578
1676 | 76.245373
1677 | 76.228541
1678 | 76.222593
1679 | 76.16358
1680 | 76.090508
1681 | 76.063535
1682 | 76.00932
1683 | 75.97554
1684 | 75.989887
1685 | 75.983816
1686 | 75.922546
1687 | 75.857328
1688 | 75.835514
1689 | 75.810887
1690 | 75.813274
1691 | 75.782605
1692 | 75.723504
1693 | 75.669517
1694 | 75.64123
1695 | 75.611965
1696 | 75.585794
1697 | 75.553155
1698 | 75.531148
1699 | 75.519048
1700 | 75.487217
1701 | 75.469299
1702 | 75.379486
1703 | 75.351087
1704 | 75.32613
1705 | 75.300394
1706 | 75.289825
1707 | 75.250327
1708 | 75.202987
1709 | 75.168581
1710 | 75.143597
1711 | 75.126411
1712 | 75.102355
1713 | 75.066685
1714 | 75.047969
1715 | 75.041772
1716 | 74.99245
1717 | 74.946621
1718 | 74.91253
1719 | 74.892784
1720 | 74.844016
1721 | 74.785257
1722 | 74.786716
1723 | 74.723963
1724 | 74.678609
1725 | 74.669555
1726 | 74.65571
1727 | 74.632758
1728 | 74.598849
1729 | 74.554601
1730 | 74.536766
1731 | 74.542344
1732 | 74.529637
1733 | 74.501774
1734 | 74.463076
1735 | 74.39129
1736 | 74.335373
1737 | 74.334495
1738 | 74.333156
1739 | 74.306317
1740 | 74.235787
1741 | 74.196274
1742 | 74.216786
1743 | 74.200126
1744 | 74.153387
1745 | 74.125358
1746 | 74.117595
1747 | 74.078728
1748 | 74.061948
1749 | 74.049534
1750 | 74.000131
1751 | 73.962904
1752 | 73.918752
1753 | 73.868959
1754 | 73.856057
1755 | 73.843175
1756 | 73.797178
1757 | 73.759007
1758 | 73.724219
1759 | 73.69133
1760 | 73.675914
1761 | 73.65013
1762 | 73.611095
1763 | 73.582708
1764 | 73.577503
1765 | 73.562093
1766 | 73.533962
1767 | 73.510618
1768 | 73.47427
1769 | 73.486276
1770 | 73.477254
1771 | 73.403337
1772 | 73.362192
1773 | 73.373278
1774 | 73.374182
1775 | 73.306906
1776 | 73.267636
1777 | 73.248172
1778 | 73.182181
1779 | 73.164681
1780 | 73.166709
1781 | 73.152065
1782 | 73.151856
1783 | 73.121329
1784 | 73.065716
1785 | 73.018385
1786 | 72.972062
1787 | 72.965873
1788 | 73.004067
1789 | 72.979107
1790 | 72.927036
1791 | 72.90197
1792 | 72.886599
1793 | 72.856643
1794 | 72.807179
1795 | 72.746639
1796 | 72.740759
1797 | 72.73317
1798 | 72.712787
1799 | 72.695497
1800 | 72.617133
1801 | 72.555158
1802 | 72.557866
1803 | 72.584969
1804 | 72.561215
1805 | 72.506775
1806 | 72.464606
1807 | 72.458975
1808 | 72.458683
1809 | 72.469522
1810 | 72.481993
1811 | 72.434931
1812 | 72.36737
1813 | 72.30713
1814 | 72.281209
1815 | 72.292706
1816 | 72.271729
1817 | 72.239138
1818 | 72.180618
1819 | 72.207998
1820 | 72.237855
1821 | 72.25334
1822 | 72.207371
1823 | 72.119894
1824 | 71.970125
1825 | 71.960085
1826 | 71.986436
1827 | 71.937868
1828 | 71.925126
1829 | 72.019447
1830 | 72.113393
1831 | 72.057864
1832 | 71.939647
1833 | 71.846201
1834 | 71.789699
1835 | 71.763213
1836 | 71.831135
1837 | 71.864619
1838 | 71.741068
1839 | 71.654891
1840 | 71.587007
1841 | 71.587553
1842 | 71.63304
1843 | 71.690646
1844 | 71.62314
1845 | 71.607449
1846 | 71.763606
1847 | 71.988043
1848 | 71.979254
1849 | 71.696096
1850 | 71.486822
1851 | 71.50124
1852 | 71.595541
1853 | 71.658931
1854 | 71.588113
1855 | 71.587827
1856 | 71.545187
1857 | 71.414009
1858 | 71.374901
1859 | 71.400483
1860 | 71.330333
1861 | 71.318868
1862 | 71.308544
1863 | 71.455686
1864 | 71.392237
1865 | 71.281249
1866 | 71.207611
1867 | 71.046256
1868 | 71.102536
1869 | 71.184255
1870 | 71.069859
1871 | 70.992724
1872 | 71.123898
1873 | 71.274068
1874 | 71.066074
1875 | 70.987204
1876 | 70.97107
1877 | 71.012975
1878 | 71.013099
1879 | 71.019404
1880 | 71.013184
1881 | 70.948202
1882 | 70.87945
1883 | 70.803885
1884 | 70.818228
1885 | 70.797197
1886 | 70.709205
1887 | 70.736166
1888 | 70.739373
1889 | 70.592257
1890 | 70.647953
1891 | 70.742743
1892 | 70.893912
1893 | 70.808092
1894 | 70.753497
1895 | 70.643385
1896 | 70.625742
1897 | 70.7196
1898 | 70.656
1899 | 70.523211
1900 | 70.548238
1901 | 70.518936
1902 | 70.426846
1903 | 70.343795
1904 | 70.355772
1905 | 70.502511
1906 | 70.549053
1907 | 70.42377
1908 | 70.408115
1909 | 70.373379
1910 | 70.322913
1911 | 70.292422
1912 | 70.251031
1913 | 70.29474
1914 | 70.293704
1915 | 70.196874
1916 | 70.142928
1917 | 70.151925
1918 | 70.161827
1919 | 70.292615
1920 | 70.169956
1921 | 70.126549
1922 | 70.173729
1923 | 70.114587
1924 | 70.116701
1925 | 70.078141
1926 | 70.039513
1927 | 70.07765
1928 | 70.106338
1929 | 70.081058
1930 | 70.117413
1931 | 70.035432
1932 | 69.996471
1933 | 69.879249
1934 | 69.908732
1935 | 70.016396
1936 | 70.015754
1937 | 69.919068
1938 | 69.889763
1939 | 69.897042
1940 | 69.838729
1941 | 69.809594
1942 | 69.825588
1943 | 69.852504
1944 | 69.880702
1945 | 69.867815
1946 | 69.814027
1947 | 69.766131
1948 | 69.705584
1949 | 69.670254
1950 | 69.731563
1951 | 69.687143
1952 | 69.62951
1953 | 69.603431
1954 | 69.636761
1955 | 69.677346
1956 | 69.610209
1957 | 69.641234
1958 | 69.63409
1959 | 69.555028
1960 | 69.522581
1961 | 69.559632
1962 | 69.522831
1963 | 69.516592
1964 | 69.514074
1965 | 69.481451
1966 | 69.450429
1967 | 69.460258
1968 | 69.398843
1969 | 69.345159
1970 | 69.392866
1971 | 69.399652
1972 | 69.387615
1973 | 69.385303
1974 | 69.360567
1975 | 69.327047
1976 | 69.354115
1977 | 69.316056
1978 | 69.283479
1979 | 69.300143
1980 | 69.280921
1981 | 69.261953
1982 | 69.186588
1983 | 69.25881
1984 | 69.282353
1985 | 69.23784
1986 | 69.246208
1987 | 69.228623
1988 | 69.101171
1989 | 69.141214
1990 | 69.111297
1991 | 69.116818
1992 | 69.101224
1993 | 69.066033
1994 | 69.060838
1995 | 69.024464
1996 | 69.030223
1997 | 69.095176
1998 | 69.03224
1999 | 68.963487
2000 | 68.971954