## Transmission
Schneider-Kreuznach BP 640-100 HT
Wavelength (nm) | Transmission (%)
350 | 2.032425e-05
351 | 2.057792e-05
352 | 2.509465e-05
353 | 0.0001042733
354 | 0.0001681032
355 | 0.0001410257
356 | 6.146021e-05
357 | 4.778299e-05
358 | 2.363544e-05
359 | 7.002183e-06
360 | 8.55612056e-06
361 | 2.073427e-05
362 | 1.747886e-05
363 | 5.54222786e-06
364 | 1.991788656e-06
365 | 7.523326e-06
366 | 5.452907e-06
367 | 1.574737e-05
368 | 2.972632e-05
369 | 8.3647e-05
370 | 0.0001858611
371 | 0.0002321817
372 | 0.0003672553
373 | 0.000330146
374 | 0.0005133736
375 | 0.0004311886
376 | 0.0004827349
377 | 0.0005808431
378 | 0.0006340583
379 | 0.0003983062
380 | 0.0002722209
381 | 0.0004283918
382 | 0.0003754907
383 | 0.0004676796
384 | 0.0001384306
385 | 0.0005837907
386 | 0.0008474069
387 | 0.001090287
388 | 0.001786409
389 | 0.003023588
390 | 0.006633694
391 | 0.01382056
392 | 0.0291779
393 | 0.04115537
394 | 0.04672575
395 | 0.04932388
396 | 0.0627355
397 | 0.06420657
398 | 0.0576655
399 | 0.04668031
400 | 0.04261948
401 | 0.03979534
402 | 0.03154717
403 | 0.02895796
404 | 0.02898416
405 | 0.02501932
406 | 0.02597156
407 | 0.02518377
408 | 0.0312129
409 | 0.03217859
410 | 0.02705579
411 | 0.02195568
412 | 0.02563283
413 | 0.02580722
414 | 0.02516872
415 | 0.0371136
416 | 0.04784432
417 | 0.07942813
418 | 0.1047217
419 | 0.09017167
420 | 0.05700141
421 | 0.040988
422 | 0.03547102
423 | 0.02569112
424 | 0.02860932
425 | 0.04028324
426 | 0.03818855
427 | 0.02347592
428 | 0.0195816
429 | 0.0244856
430 | 0.02154549
431 | 0.02153188
432 | 0.02542999
433 | 0.0391303
434 | 0.03824637
435 | 0.03339933
436 | 0.04132058
437 | 0.07279864
438 | 0.1139942
439 | 0.1089183
440 | 0.08621975
441 | 0.05388695
442 | 0.04023008
443 | 0.02651214
444 | 0.01866825
445 | 0.01767657
446 | 0.01765249
447 | 0.01664014
448 | 0.0224744
449 | 0.02832188
450 | 0.02637312
451 | 0.01855536
452 | 0.01855214
453 | 0.01757941
454 | 0.01268635
455 | 0.01657583
456 | 0.02337829
457 | 0.02531986
458 | 0.02337548
459 | 0.018509
460 | 0.01657058
461 | 0.02045862
462 | 0.02142431
463 | 0.02239744
464 | 0.02046173
465 | 0.02926827
466 | 0.03224661
467 | 0.03620027
468 | 0.03821158
469 | 0.04505337
470 | 0.04794723
471 | 0.04786833
472 | 0.04777754
473 | 0.04867099
474 | 0.04185095
475 | 0.03312322
476 | 0.03122617
477 | 0.02539735
478 | 0.02442758
479 | 0.02732171
480 | 0.02726121
481 | 0.03202397
482 | 0.03287197
483 | 0.02508023
484 | 0.02699104
485 | 0.02413767
486 | 0.02613515
487 | 0.02329271
488 | 0.02627781
489 | 0.03024243
490 | 0.03319369
491 | 0.02538568
492 | 0.02439666
493 | 0.02536014
494 | 0.02730452
495 | 0.02731513
496 | 0.03220985
497 | 0.03615277
498 | 0.03517314
499 | 0.03125089
500 | 0.03219167
501 | 0.03408874
502 | 0.03597268
503 | 0.03789025
504 | 0.04273864
505 | 0.04566877
506 | 0.04473229
507 | 0.04282311
508 | 0.04284417
509 | 0.04380186
510 | 0.04373388
511 | 0.04460258
512 | 0.04932747
513 | 0.04824552
514 | 0.04335603
515 | 0.04044793
516 | 0.0404819
517 | 0.03958937
518 | 0.03777191
519 | 0.03786761
520 | 0.04478672
521 | 0.04682328
522 | 0.04295465
523 | 0.03904438
524 | 0.03998851
525 | 0.04190249
526 | 0.04186246
527 | 0.04181934
528 | 0.04864339
529 | 0.04961312
530 | 0.0496272
531 | 0.04965609
532 | 0.04967175
533 | 0.05262641
534 | 0.05749667
535 | 0.0623705
536 | 0.06433543
537 | 0.07605609
538 | 0.08289093
539 | 0.08485414
540 | 0.0887909
541 | 0.098572
542 | 0.1102714
543 | 0.1219183
544 | 0.1354806
545 | 0.1577609
546 | 0.1741449
547 | 0.1914686
548 | 0.2145789
549 | 0.2446533
550 | 0.276773
551 | 0.3139184
552 | 0.3609684
553 | 0.4141659
554 | 0.4703732
555 | 0.5333552
556 | 0.6018672
557 | 0.6826459
558 | 0.7660172
559 | 0.8625411
560 | 1.010443
561 | 1.122292
562 | 1.245447
563 | 1.373398
564 | 1.522204
565 | 1.68652
566 | 1.870114
567 | 2.072856
568 | 2.300388
569 | 2.556819
570 | 2.841003
571 | 3.163309
572 | 3.528325
573 | 3.943511
574 | 4.425411
575 | 4.981152
576 | 5.630628
577 | 6.385107
578 | 7.277437
579 | 8.329402
580 | 9.593461
581 | 11.07387
582 | 12.8659
583 | 14.97157
584 | 17.49837
585 | 20.43916
586 | 23.93245
587 | 27.90912
588 | 32.49797
589 | 37.6293
590 | 43.36251
591 | 49.48663
592 | 55.99655
593 | 62.51202
594 | 68.9186
595 | 74.85009
596 | 80.22618
597 | 84.85298
598 | 88.65814
599 | 91.58709
600 | 93.83823
601 | 95.35698
602 | 96.36898
603 | 96.98393
604 | 97.28151
605 | 97.44019
606 | 97.46786
607 | 97.40456
608 | 97.38464
609 | 97.34571
610 | 97.34977
611 | 97.33469
612 | 97.40316
613 | 97.46189
614 | 97.5691
615 | 97.653
616 | 97.74201
617 | 97.84654
618 | 97.87763
619 | 97.93069
620 | 97.96111
621 | 97.95662
622 | 98.00994
623 | 98.05787
624 | 98.01821
625 | 98.02914
626 | 98.03794
627 | 98.06473
628 | 98.11224
629 | 98.09989
630 | 98.10577
631 | 98.04453
632 | 98.00448
633 | 97.95571
634 | 97.89974
635 | 97.79271
636 | 97.70876
637 | 97.63917
638 | 97.59861
639 | 97.54141
640 | 97.48698
641 | 97.46707
642 | 97.45874
643 | 97.41681
644 | 97.42633
645 | 97.34323
646 | 97.3282
647 | 97.25618
648 | 97.18434
649 | 97.09066
650 | 96.99822
651 | 96.95915
652 | 96.91785
653 | 96.86525
654 | 96.88911
655 | 96.91894
656 | 97.00962
657 | 97.10608
658 | 97.26162
659 | 97.29289
660 | 97.41472
661 | 97.56262
662 | 97.58299
663 | 97.60109
664 | 97.63494
665 | 97.6329
666 | 97.64046
667 | 97.64713
668 | 97.63893
669 | 97.67614
670 | 97.74571
671 | 97.85721
672 | 97.96621
673 | 98.07728
674 | 98.14932
675 | 98.21355
676 | 98.18076
677 | 98.12533
678 | 97.97142
679 | 97.79387
680 | 97.56401
681 | 97.33648
682 | 97.01008
683 | 96.61922
684 | 96.08621
685 | 95.08871
686 | 93.65868
687 | 91.24253
688 | 87.77035
689 | 82.86432
690 | 76.58125
691 | 69.10503
692 | 61.00906
693 | 52.73963
694 | 44.87962
695 | 37.69118
696 | 31.53095
697 | 26.36441
698 | 22.12287
699 | 18.63676
700 | 15.82531
701 | 13.56419
702 | 11.72765
703 | 10.26298
704 | 9.052319
705 | 8.075256
706 | 7.269595
707 | 6.587655
708 | 6.01308
709 | 5.511556
710 | 5.070187
711 | 4.659107
712 | 4.276728
713 | 3.903341
714 | 3.542106
715 | 3.182912
716 | 2.837613
717 | 2.506826
718 | 2.196821
719 | 1.913186
720 | 1.657646
721 | 1.431497
722 | 1.233165
723 | 1.063918
724 | 0.9211143
725 | 0.8023487
726 | 0.7025749
727 | 0.6182197
728 | 0.5526136
729 | 0.498021
730 | 0.4495833
731 | 0.4083538
732 | 0.3751269
733 | 0.3492562
734 | 0.3275887
735 | 0.3124623
736 | 0.2981669
737 | 0.2918716
738 | 0.2847106
739 | 0.2784254
740 | 0.2775671
741 | 0.2801147
742 | 0.2845586
743 | 0.291686
744 | 0.304936
745 | 0.3199304
746 | 0.3342182
747 | 0.3510829
748 | 0.369841
749 | 0.3894529
750 | 0.4055275
751 | 0.4134715
752 | 0.4171853
753 | 0.409314
754 | 0.3908957
755 | 0.359963
756 | 0.324548
757 | 0.2917101
758 | 0.2590503
759 | 0.229807
760 | 0.2040916
761 | 0.183653
762 | 0.164985
763 | 0.1481087
764 | 0.1347702
765 | 0.1240832
766 | 0.1169482
767 | 0.1107092
768 | 0.1062181
769 | 0.1061259
770 | 0.1051834
771 | 0.09978617
772 | 0.1014745
773 | 0.1031163
774 | 0.1065015
775 | 0.1116851
776 | 0.1194814
777 | 0.1307485
778 | 0.1437724
779 | 0.1567528
780 | 0.1810196
781 | 0.2096068
782 | 0.2478622
783 | 0.2919516
784 | 0.3350463
785 | 0.358227
786 | 0.3526958
787 | 0.3123997
788 | 0.2609431
789 | 0.2104504
790 | 0.1669781
791 | 0.1365874
792 | 0.1114123
793 | 0.09494775
794 | 0.08367585
795 | 0.07241466
796 | 0.03788073
797 | 0.03527422
798 | 0.03010616
799 | 0.02752795
800 | 0.02838919
801 | 0.02667552
802 | 0.02236564
803 | 0.01805385
804 | 0.01805824
805 | 0.01634225
806 | 0.01806792
807 | 0.01548564
808 | 0.01979733
809 | 0.02066308
810 | 0.01894375
811 | 0.01463839
812 | 0.01808921
813 | 0.01809254
814 | 0.01982138
815 | 0.01982788
816 | 0.02932526
817 | 0.03191554
818 | 0.0319263
819 | 0.03969758
820 | 0.04660543
821 | 0.05696465
822 | 0.06993062
823 | 0.07943448
824 | 0.08807731
825 | 0.08636177
826 | 0.07514259
827 | 0.05785024
828 | 0.04317093
829 | 0.03195011
830 | 0.02417091
831 | 0.01726482
832 | 0.01640083
833 | 0.01639727
834 | 0.01466639
835 | 0.01035105
836 | 0.007763173
837 | 0.006899329
838 | 0.004311059
839 | 0.006033207
840 | 0.0086164
841 | 0.01206253
842 | 0.005168723
843 | 0.00430664
844 | 0.005166998
845 | 0.001722592
846 | 0.001721852
847 | 0.001722575
848 | 0.006028666
849 | 0.006891894
850 | 0.008613165
851 | 0.003446195
852 | 0.003447283
853 | 0.003447367
854 | 0.001724649381
855 | 0.001725897
856 | 0.006041602
857 | 0.0069081
858 | 0.006049302
859 | 0.002594994
860 | 0.002595678
861 | 0.003463571
862 | 0.004333621
863 | 0.003469073
864 | 0.005209306
865 | 0.007822798
866 | 0.00609071
867 | 0.005226877
868 | 0.006106148
869 | 0.007859564
870 | 0.006993492038
871 | 0.0113791
872 | 0.01314777
873 | 0.02106386
874 | 0.03076154
875 | 0.04663278
876 | 0.07489038
877 | 0.09879393
878 | 0.08654419
879 | 0.05657746
880 | 0.03010741
881 | 0.02393201
882 | 0.01774699
883 | 0.0115474
884 | 0.009774681
885 | 0.006228836
886 | 0.006227789
887 | 0.008012248
888 | 0.007114744
889 | 0.008009675
890 | 0.009788194
891 | 0.006230883
892 | 0.004445228
893 | 0.004446453
894 | 0.004440753
895 | 0.003553666
896 | 0.005322994
897 | 0.008873269
898 | 0.006202263
899 | 0.003544653
900 | 0.005304234
901 | 0.003538395
902 | 0.006175685
903 | 0.00353071
904 | 0.006170142
905 | 0.006168202
906 | 0.005280588
907 | 0.003519166
908 | 0.00351234
909 | 0.00351083
910 | 0.002630294
911 | 0.001752656
912 | 0.002626937
913 | 0.003501266
914 | 0.002624541
915 | 0
916 | 0
917 | 0
918 | 0
919 | 0
920 | 0.001745447
921 | 0.001744536
922 | 0
923 | 0
924 | 0
925 | 0
926 | 0
927 | 0
928 | 0.004363454
929 | 0.00261859
930 | 0.0008727119
931 | 0
932 | 0
933 | 0
934 | 0.001747181
935 | 0
936 | 0.00524583
937 | 0.007000682
938 | 0.003500814
939 | 0.003504139
940 | 0.00262703
941 | 0.004386134
942 | 0.005259984
943 | 0.005273417
944 | 0.006150085
945 | 0.0158334
946 | 0.02023651
947 | 0.01938077
948 | 0.02467588
949 | 0.02912931
950 | 0.03001457
951 | 0.02740773
952 | 0.02300365
953 | 0.02390901
954 | 0.01949547
955 | 0.01242761
956 | 0.008877501
957 | 0.007111444
958 | 0.003559895
959 | 0.008018963
960 | 0.008026954
961 | 0.01339398
962 | 0.01430678
963 | 0.001790239
964 | 0.002686637
965 | 0.002689872
966 | 0.0008978969
967 | 0.0008985104
968 | 0.006294232
969 | 0.0108035
970 | 0.01261532
971 | 0.003608763
972 | 0
973 | 0.005421538
974 | 0.0009045385
975 | 0.002718376
976 | 0.007248901
977 | 0.01178714
978 | 0.009078266
979 | 0.004541706
980 | 0.001816055
981 | 0.001817374
982 | 0.003637307
983 | 0
984 | 0.002732214
985 | 0.00455485
986 | 0.002735253
987 | 0.0009116306
988 | 0.0009121754
989 | 0
990 | 0
991 | 0
992 | 0.0009127443
993 | 0.004564182
994 | 0.004565985
995 | 0.004564767
996 | 0.0009129249
997 | 0.001825629
998 | 0.0009130132
999 | 0
1000 | 0.001826082