## Transmission
Schneider-Kreuznach LP 460 HT
Wavelength (nm) | Transmission (%)
350 | 0.09871314
351 | 0.04984994
352 | 0.04684234
353 | 0.05581364
354 | 0.04783629
355 | 0.02790991
356 | 0.02192561
357 | 0.02989781
358 | 0.0159444
359 | 0.02092651
360 | 0.03985276
361 | 0.04484208
362 | 0.03986306
363 | 0.01295431
364 | 0.01394723
365 | 0.02092548
366 | 0.02889047
367 | 0.01295122
368 | 0.03486344
369 | 0.04978299
370 | 0.04481839
371 | 0.00796396
372 | 0.01692496
373 | 0.00398198
374 | 0.0099601
375 | 0.02290514
376 | 0.02888017
377 | 0.04684028
378 | 0.04476792
379 | 0.02391351
380 | 0.03089485
381 | 0.02295149
382 | 0.00099601
383 | 0.02987515
384 | 0.026883
385 | 0.1887063
386 | 0.20379889
387 | 0.19676193
388 | 0.19087548
389 | 0.18978986
390 | 0.18788539
391 | 0.18085873
392 | 0.17993482
393 | 0.18389311
394 | 0.17801696
395 | 0.1719585
396 | 0.16904154
397 | 0.16802287
398 | 0.16504823
399 | 0.16299956
400 | 0.16204784
401 | 0.16701553
402 | 0.16901167
403 | 0.16204063
404 | 0.15710899
405 | 0.15903818
406 | 0.1590423
407 | 0.15803084
408 | 0.16198398
409 | 0.16588356
410 | 0.16594124
411 | 0.15993634
412 | 0.1639863
413 | 0.16485562
414 | 0.16887571
415 | 0.17077606
416 | 0.17477143
417 | 0.18160857
418 | 0.18459351
419 | 0.18348626
420 | 0.18169612
421 | 0.17347878
422 | 0.17935493
423 | 0.18622297
424 | 0.20694245
425 | 0.2207599
426 | 0.22756305
427 | 0.22641254
428 | 0.23415608
429 | 0.25374565
430 | 0.26837577
431 | 0.29189685
432 | 0.32323357
433 | 0.35649639
434 | 0.39064398
435 | 0.42096203
436 | 0.4638399
437 | 0.52452338
438 | 0.5939289
439 | 0.67611466
440 | 0.78164743
441 | 0.91291887
442 | 1.06755586
443 | 1.25852404
444 | 1.48880423
445 | 1.78977023
446 | 2.16253135
447 | 2.64090043
448 | 3.25815986
449 | 4.05943188
450 | 5.09307293
451 | 6.44619732
452 | 8.23470786
453 | 10.58176886
454 | 13.69995172
455 | 17.75760685
456 | 23.07820472
457 | 29.9004777
458 | 38.32849596
459 | 48.17928206
460 | 59.21939886
461 | 70.14618064
462 | 80.14793178
463 | 87.97947189
464 | 93.53015013
465 | 96.51031196
466 | 97.76764326
467 | 97.77406119
468 | 97.1413291
469 | 96.26717016
470 | 95.43240666
471 | 94.79169825
472 | 94.39417181
473 | 94.2370896
474 | 94.32560883
475 | 94.5900088
476 | 94.98765575
477 | 95.46448292
478 | 95.99344251
479 | 96.49328194
480 | 96.95268151
481 | 97.33209643
482 | 97.62364205
483 | 97.80374682
484 | 97.90577553
485 | 97.86337455
486 | 97.76627233
487 | 97.56487231
488 | 97.33367336
489 | 97.02401313
490 | 96.78508609
491 | 96.49392878
492 | 96.2644798
493 | 96.04120979
494 | 95.88887691
495 | 95.74647838
496 | 95.67228233
497 | 95.68506257
498 | 95.71860555
499 | 95.81157953
500 | 95.95789618
501 | 96.13825845
502 | 96.33213844
503 | 96.53729281
504 | 96.82085593
505 | 97.0264223
506 | 97.27275607
507 | 97.50989297
508 | 97.71961848
509 | 97.86768407
510 | 98.03465737
511 | 98.19592447
512 | 98.2712803
513 | 98.35183454
514 | 98.38354927
515 | 98.37837352
516 | 98.36070181
517 | 98.2937652
518 | 98.2464676
519 | 98.14028181
520 | 98.05966783
521 | 97.9310507
522 | 97.83659661
523 | 97.69737975
524 | 97.57133247
525 | 97.45022404
526 | 97.33905923
527 | 97.27060337
528 | 97.17422524
529 | 97.15176609
530 | 97.06366607
531 | 97.03796139
532 | 97.03459947
533 | 97.04218027
534 | 97.02846479
535 | 97.09894872
536 | 97.14767184
537 | 97.19599429
538 | 97.28155227
539 | 97.3702054
540 | 97.44756767
541 | 97.55315091
542 | 97.68737845
543 | 97.76373235
544 | 97.86898393
545 | 97.93870875
546 | 98.03778342
547 | 98.09736583
548 | 98.19849741
549 | 98.25107376
550 | 98.34558347
551 | 98.36510712
552 | 98.3981145
553 | 98.41887415
554 | 98.46350096
555 | 98.47546441
556 | 98.46984679
557 | 98.44405147
558 | 98.41784003
559 | 98.40643587
560 | 98.39315093
561 | 98.34056222
562 | 98.3187118
563 | 98.27383985
564 | 98.21559747
565 | 98.15153765
566 | 98.15312385
567 | 98.09274628
568 | 98.06558415
569 | 98.0085891
570 | 97.98278039
571 | 97.95984023
572 | 97.93960176
573 | 97.92406421
574 | 97.91096261
575 | 97.89988393
576 | 97.90535117
577 | 97.92420017
578 | 97.90881815
579 | 97.93889106
580 | 97.93894668
581 | 97.98032178
582 | 97.9954566
583 | 98.06250651
584 | 98.05374224
585 | 98.10181646
586 | 98.14934684
587 | 98.18408977
588 | 98.22174245
589 | 98.22697073
590 | 98.27211254
591 | 98.30265616
592 | 98.33559865
593 | 98.35046052
594 | 98.38801741
595 | 98.40093155
596 | 98.41436687
597 | 98.42512831
598 | 98.41851674
599 | 98.42679073
600 | 98.42855924
601 | 98.41024378
602 | 98.41175891
603 | 98.39160902
604 | 98.38743752
605 | 98.39783434
606 | 98.35170167
607 | 98.30026141
608 | 98.26277765
609 | 98.25548731
610 | 98.2197288
611 | 98.2008798
612 | 98.17375681
613 | 98.12495026
614 | 98.10720336
615 | 98.05003733
616 | 98.01164717
617 | 97.98747719
618 | 97.94568082
619 | 97.92544029
620 | 97.89599465
621 | 97.90335709
622 | 97.87408861
623 | 97.83459017
624 | 97.8065237
625 | 97.8058542
626 | 97.77864057
627 | 97.79304615
628 | 97.77954079
629 | 97.82358153
630 | 97.81841505
631 | 97.82576513
632 | 97.85441046
633 | 97.87062987
634 | 97.89106507
635 | 97.91553581
636 | 97.92154071
637 | 97.952691
638 | 97.97912492
639 | 98.00333198
640 | 98.02871015
641 | 98.08205694
642 | 98.12308802
643 | 98.14407633
644 | 98.16604108
645 | 98.20568887
646 | 98.24122696
647 | 98.27550742
648 | 98.29635359
649 | 98.32416565
650 | 98.34659081
651 | 98.38154386
652 | 98.39310458
653 | 98.42348443
654 | 98.41566055
655 | 98.43984804
656 | 98.44648948
657 | 98.43334359
658 | 98.42884249
659 | 98.45305882
660 | 98.44069573
661 | 98.42661357
662 | 98.41594071
663 | 98.42711724
664 | 98.39653757
665 | 98.3698101
666 | 98.34072599
667 | 98.32311917
668 | 98.27474419
669 | 98.24579089
670 | 98.21220053
671 | 98.20030403
672 | 98.15584923
673 | 98.11882279
674 | 98.06968046
675 | 98.05256701
676 | 98.00677527
677 | 97.96176736
678 | 97.89151827
679 | 97.86484024
680 | 97.82804555
681 | 97.78844617
682 | 97.77430427
683 | 97.70131332
684 | 97.66449494
685 | 97.63601441
686 | 97.59409959
687 | 97.56097582
688 | 97.52509783
689 | 97.52039588
690 | 97.48785097
691 | 97.45864635
692 | 97.4286991
693 | 97.41780788
694 | 97.41788616
695 | 97.367239
696 | 97.37207176
697 | 97.37142595
698 | 97.37480538
699 | 97.36402849
700 | 97.36954002
701 | 97.36132783
702 | 97.36975117
703 | 97.37852986
704 | 97.4110346
705 | 97.40704026
706 | 97.41704465
707 | 97.437897
708 | 97.4881095
709 | 97.49552653
710 | 97.51434978
711 | 97.5358809
712 | 97.56792523
713 | 97.58352252
714 | 97.62129262
715 | 97.6501388
716 | 97.67798485
717 | 97.72204207
718 | 97.75758531
719 | 97.79550064
720 | 97.81632518
721 | 97.82682912
722 | 97.85573298
723 | 97.91473138
724 | 97.93567849
725 | 97.955163
726 | 97.96945528
727 | 98.00423838
728 | 98.04050674
729 | 98.0488106
730 | 98.08150795
731 | 98.08824312
732 | 98.11595115
733 | 98.12231449
734 | 98.12703601
735 | 98.1227337
736 | 98.14787497
737 | 98.14917586
738 | 98.13957626
739 | 98.16419738
740 | 98.16240518
741 | 98.14658747
742 | 98.13748227
743 | 98.11613243
744 | 98.11890004
745 | 98.11008324
746 | 98.08555173
747 | 98.06403091
748 | 98.04715333
749 | 98.02548419
750 | 97.99866505
751 | 97.96291478
752 | 97.91529994
753 | 97.91832711
754 | 97.86492985
755 | 97.85723266
756 | 97.81707708
757 | 97.77617578
758 | 97.74312308
759 | 97.70568464
760 | 97.6581625
761 | 97.6084032
762 | 97.5492194
763 | 97.52019297
764 | 97.48843601
765 | 97.43330011
766 | 97.39186939
767 | 97.34972385
768 | 97.31696985
769 | 97.26907794
770 | 97.21777158
771 | 97.19594588
772 | 97.1474679
773 | 97.11480763
774 | 97.09251534
775 | 97.02280597
776 | 96.99330986
777 | 96.97047785
778 | 96.92921605
779 | 96.90707311
780 | 96.87923118
781 | 96.83331172
782 | 96.80611251
783 | 96.79128978
784 | 96.77228731
785 | 96.73747537
786 | 96.70514676
787 | 96.70101131
788 | 96.68524613
789 | 96.66879497
790 | 96.65639171
791 | 96.63894454
792 | 96.6458888
793 | 96.64715055
794 | 96.6336421
795 | 96.63333207
796 | 96.57029298
797 | 96.59703384
798 | 96.60879438
799 | 96.59169638
800 | 96.62639399
801 | 96.64883975
802 | 96.64395446
803 | 96.6627293
804 | 96.70113491
805 | 96.6566935
806 | 96.6774274
807 | 96.70900308
808 | 96.71723175
809 | 96.74330517
810 | 96.77249434
811 | 96.80463961
812 | 96.8393949
813 | 96.83716186
814 | 96.87466725
815 | 96.87536971
816 | 96.90910324
817 | 96.96639184
818 | 96.97719551
819 | 97.00370668
820 | 97.01048202
821 | 97.03956716
822 | 97.03051655
823 | 97.0686626
824 | 97.10146707
825 | 97.14759459
826 | 97.14761519
827 | 97.18203985
828 | 97.21908586
829 | 97.23406206
830 | 97.25738744
831 | 97.29652435
832 | 97.29035877
833 | 97.34050226
834 | 97.34253857
835 | 97.36926501
836 | 97.38455433
837 | 97.41260226
838 | 97.44567865
839 | 97.44839373
840 | 97.45304624
841 | 97.48305529
842 | 97.45525971
843 | 97.49769674
844 | 97.44959574
845 | 97.51202713
846 | 97.51630163
847 | 97.52657897
848 | 97.51451149
849 | 97.49627946
850 | 97.51970784
851 | 97.52109525
852 | 97.49422564
853 | 97.50970448
854 | 97.46290746
855 | 97.47174589
856 | 97.46830981
857 | 97.47782392
858 | 97.452832
859 | 97.42730448
860 | 97.41020133
861 | 97.39949963
862 | 97.38719937
863 | 97.37213459
864 | 97.34626717
865 | 97.33270516
866 | 97.28755923
867 | 97.27590993
868 | 97.24808551
869 | 97.23122853
870 | 97.19791421
871 | 97.20325373
872 | 97.14228803
873 | 97.11897913
874 | 97.07060209
875 | 97.02381949
876 | 96.98030508
877 | 96.95669336
878 | 96.92214098
879 | 96.90997359
880 | 96.87834126
881 | 96.84233658
882 | 96.80719504
883 | 96.77252524
884 | 96.73823551
885 | 96.71609772
886 | 96.71334247
887 | 96.68583117
888 | 96.66530945
889 | 96.59890123
890 | 96.55892796
891 | 96.52696191
892 | 96.5395722
893 | 96.49966485
894 | 96.44514489
895 | 96.42586535
896 | 96.3986888
897 | 96.4017479
898 | 96.36711724
899 | 96.2801667
900 | 96.26841337
901 | 96.28278908
902 | 96.23082043
903 | 96.21953987
904 | 96.16703768
905 | 96.14039364
906 | 96.13812352
907 | 96.13290348
908 | 96.09549182
909 | 96.03430158
910 | 96.04136326
911 | 96.03832167
912 | 96.04672956
913 | 95.97175174
914 | 95.99736063
915 | 95.96577259
916 | 95.89029522
917 | 95.90326189
918 | 95.88602484
919 | 95.9067711
920 | 95.89748153
921 | 95.86071259
922 | 95.86481199
923 | 95.85400214
924 | 95.83904242
925 | 95.81162485
926 | 95.81338718
927 | 95.8283778
928 | 95.77499599
929 | 95.75287571
930 | 95.76039574
931 | 95.75674439
932 | 95.77832598
933 | 95.75357405
934 | 95.7306926
935 | 95.74561112
936 | 95.71455559
937 | 95.68578975
938 | 95.64204256
939 | 95.64951727
940 | 95.67131104
941 | 95.66813246
942 | 95.64169751
943 | 95.6201221
944 | 95.64135349
945 | 95.63670098
946 | 95.60848516
947 | 95.60366167
948 | 95.61060593
949 | 95.59596448
950 | 95.56431258
951 | 95.56000409
952 | 95.57319942
953 | 95.54201823
954 | 95.49723177
955 | 95.49409954
956 | 95.48373465
957 | 95.46306049
958 | 95.4290468
959 | 95.41839557
960 | 95.37711832
961 | 95.40065382
962 | 95.37612128
963 | 95.33544864
964 | 95.33589566
965 | 95.29593063
966 | 95.28278577
967 | 95.23589193
968 | 95.23617621
969 | 95.21243574
970 | 95.13437513
971 | 95.08127657
972 | 95.08000349
973 | 95.01951674
974 | 94.99714308
975 | 94.95390471
976 | 94.93818588
977 | 94.89689627
978 | 94.85749053
979 | 94.80728627
980 | 94.75831389
981 | 94.72000819
982 | 94.67809543
983 | 94.64007298
984 | 94.58395549
985 | 94.53234734
986 | 94.44165481
987 | 94.42741094
988 | 94.36524014
989 | 94.30536109
990 | 94.25129639
991 | 94.18942738
992 | 94.12077479
993 | 94.06175476
994 | 94.01592697
995 | 93.93682915
996 | 93.8407353
997 | 93.80252951
998 | 93.74692805
999 | 93.64193912
1000 | 93.5871596
1001 | 93.5269149
1002 | 93.47963275
1003 | 93.35006493
1004 | 93.27481004
1005 | 93.14634329
1006 | 93.03113882
1007 | 93.01811447
1008 | 92.94879959
1009 | 92.91527824
1010 | 92.8249287
1011 | 92.72434302
1012 | 92.64832078
1013 | 92.57055166
1014 | 92.48196342
1015 | 92.40046776
1016 | 92.31566683
1017 | 92.22206455
1018 | 92.1546459
1019 | 92.06558695
1020 | 91.95048548
1021 | 91.86944302
1022 | 91.78001739
1023 | 91.68915182
1024 | 91.63501914
1025 | 91.55067656
1026 | 91.43026235
1027 | 91.33361436
1028 | 91.26517807
1029 | 91.21275725
1030 | 91.07158133
1031 | 91.02583594
1032 | 90.92140733
1033 | 90.82611791
1034 | 90.66459331
1035 | 90.61312627
1036 | 90.51645562
1037 | 90.41132249
1038 | 90.34761081
1039 | 90.28652048
1040 | 90.22154499
1041 | 90.1257519
1042 | 90.04691982
1043 | 89.94768653
1044 | 89.86596015
1045 | 89.77738633
1046 | 89.69407787
1047 | 89.62362381
1048 | 89.54657775
1049 | 89.47748535
1050 | 89.40507635
1051 | 89.32506904
1052 | 89.22538873
1053 | 89.14002748
1054 | 89.09328505
1055 | 89.01597016
1056 | 88.91536388
1057 | 88.83793981
1058 | 88.83997921
1059 | 88.74050593
1060 | 88.66654266
1061 | 88.58491619
1062 | 88.51553024
1063 | 88.46296213
1064 | 88.36029379
1065 | 88.32372982
1066 | 88.28297684
1067 | 88.23312278
1068 | 88.17298829
1069 | 88.14266818
1070 | 88.07675024
1071 | 88.05258953
1072 | 88.00703263
1073 | 87.95738354
1074 | 87.90489371
1075 | 87.86453419
1076 | 87.84140245
1077 | 87.76620936
1078 | 87.73898028
1079 | 87.72200897
1080 | 87.67608848
1081 | 87.68098201
1082 | 87.58193515
1083 | 87.54615295
1084 | 87.55293653
1085 | 87.49195538
1086 | 87.46181346
1087 | 87.41699301
1088 | 87.37751414
1089 | 87.35715001
1090 | 87.37249083
1091 | 87.35194027
1092 | 87.34149401
1093 | 87.28676084
1094 | 87.26381862
1095 | 87.28447321
1096 | 87.37182545
1097 | 87.29816191
1098 | 87.2372096
1099 | 87.24751269
1100 | 87.21990354