## Transmission
Schneider-Kreuznach BP 590-200 HT
Wavelength (nm) | Transmission (%)
350 | 1.519009151e-05
351 | 1.54009042e-05
352 | 2.72219471e-05
353 | 6.133844764e-05
354 | 4.397772135e-05
355 | 1.960106764e-05
356 | 6.52719012e-06
357 | 4.51844568e-06
358 | 4.90059312e-06
359 | 2.0459285e-06
360 | 7.2926366e-06
361 | 1.305688897e-05
362 | 8.0915984e-06
363 | 4.04675666e-06
364 | 1.67334508e-06
365 | 7.86855588e-06
366 | 6.95784969e-06
367 | 1.456135641e-05
368 | 1.714492989e-05
369 | 3.743647962e-05
370 | 6.73795488e-05
371 | 8.568563856e-05
372 | 9.681300439e-05
373 | 0.0001613812
374 | 0.0001637958
375 | 0.0001460574423
376 | 0.0001329800843
377 | 0.0003535486854
378 | 0.0004384841
379 | 0.0002767373
380 | 0.0001421107
381 | 0.0001880685
382 | 0.000216898
383 | 0.000142708335
384 | 0.00031172
385 | 0.001807092
386 | 0.003025266
387 | 0.004508105
388 | 0.008001714
389 | 0.01569266
390 | 0.03196825
391 | 0.05994045
392 | 0.09553329
393 | 0.1234631
394 | 0.134328
395 | 0.1268193
396 | 0.1295977
397 | 0.1317939
398 | 0.1359176
399 | 0.1314447
400 | 0.1343534
401 | 0.1352566
402 | 0.1328903
403 | 0.1276168
404 | 0.1268837
405 | 0.12262
406 | 0.1217017
407 | 0.1224951
408 | 0.1244021
409 | 0.124309
410 | 0.1204418
411 | 0.1134128
412 | 0.1101164
413 | 0.1089766
414 | 0.1104175
415 | 0.1104426
416 | 0.1095225
417 | 0.1086214
418 | 0.1096412
419 | 0.106639
420 | 0.0944948
421 | 0.09261619
422 | 0.08314136
423 | 0.08526975
424 | 0.08610737051
425 | 0.09421701
426 | 0.1004843
427 | 0.08722572
428 | 0.0835863
429 | 0.08451177
430 | 0.07700603
431 | 0.07696048
432 | 0.0807033
433 | 0.0919891
434 | 0.0940741
435 | 0.08574216
436 | 0.08684028
437 | 0.07744641
438 | 0.08300469
439 | 0.09034618
440 | 0.08087783
441 | 0.1025165
442 | 0.1045086
443 | 0.09897363
444 | 0.1027873
445 | 0.1112117
446 | 0.1242498
447 | 0.1400551
448 | 0.1632528
449 | 0.1856766
450 | 0.2100341
451 | 0.226946
452 | 0.2596551
453 | 0.2898201
454 | 0.3223378
455 | 0.3557818
456 | 0.3976023
457 | 0.4320909
458 | 0.4665537
459 | 0.4902727
460 | 0.5248919
461 | 0.5615203
462 | 0.5935359
463 | 0.6331766
464 | 0.6856272
465 | 0.7344066
466 | 0.78981
467 | 0.8458649
468 | 0.9209517
469 | 1.006513
470 | 1.102
471 | 1.208496
472 | 1.340875
473 | 1.49612
474 | 1.669783
475 | 1.882616
476 | 2.134775
477 | 2.436719
478 | 2.790324
479 | 3.224386
480 | 3.729871
481 | 4.353638
482 | 5.076294
483 | 5.99855
484 | 7.101683
485 | 8.521189
486 | 10.22375
487 | 12.36571
488 | 14.93293
489 | 18.09754
490 | 21.84341
491 | 26.45064
492 | 31.65195
493 | 37.69033
494 | 44.39866
495 | 51.83788
496 | 59.27339
497 | 66.68923
498 | 73.56062
499 | 79.61751
500 | 84.58657
501 | 88.53948
502 | 91.39752
503 | 93.44074
504 | 94.79753
505 | 95.68337
506 | 96.19871
507 | 96.46367
508 | 96.57219
509 | 96.4477
510 | 96.21391
511 | 95.83848
512 | 95.49374
513 | 95.18891
514 | 94.95167
515 | 94.87046
516 | 94.94402
517 | 95.07755
518 | 95.33564
519 | 95.57587
520 | 95.82408
521 | 96.01189
522 | 96.13009
523 | 96.11482
524 | 96.09401
525 | 96.04038
526 | 95.99731
527 | 95.90702
528 | 95.96536
529 | 95.99032
530 | 96.11402
531 | 96.18979
532 | 96.27469
533 | 96.34044
534 | 96.37623
535 | 96.3945
536 | 96.46596
537 | 96.47897
538 | 96.47661
539 | 96.46431
540 | 96.50486
541 | 96.48556
542 | 96.41539
543 | 96.30464
544 | 96.1435
545 | 95.98634
546 | 95.79123
547 | 95.61799
548 | 95.45622
549 | 95.34063
550 | 95.32496
551 | 95.30996
552 | 95.38513
553 | 95.48622
554 | 95.57834
555 | 95.6525
556 | 95.6889
557 | 95.6586
558 | 95.55046
559 | 95.45266
560 | 95.37456
561 | 95.19167
562 | 95.19482
563 | 95.11505
564 | 95.1899
565 | 95.30167
566 | 95.50063
567 | 95.61881
568 | 95.8397
569 | 95.95614
570 | 96.04348
571 | 96.01616
572 | 95.97668
573 | 95.81643
574 | 95.60508
575 | 95.43376
576 | 95.18786
577 | 95.02791
578 | 94.8681
579 | 94.89095
580 | 94.87978
581 | 94.94636
582 | 94.99672
583 | 95.21202
584 | 95.30383
585 | 95.41104
586 | 95.47078
587 | 95.5375
588 | 95.50443
589 | 95.45804
590 | 95.34501
591 | 95.21809
592 | 95.10536
593 | 94.97036
594 | 94.85598
595 | 94.79294
596 | 94.74706
597 | 94.78205
598 | 94.76088
599 | 94.77324
600 | 94.82432
601 | 94.87028
602 | 94.91894
603 | 94.95155
604 | 95.05353
605 | 95.08382
606 | 95.17272
607 | 95.2587
608 | 95.41115
609 | 95.53564
610 | 95.6625
611 | 95.78725
612 | 95.96707
613 | 96.10653
614 | 96.23746
615 | 96.31668
616 | 96.4517
617 | 96.5194
618 | 96.50861
619 | 96.54445
620 | 96.57741
621 | 96.53649
622 | 96.53348
623 | 96.53928
624 | 96.5146
625 | 96.50864
626 | 96.52333
627 | 96.52
628 | 96.53049
629 | 96.54789
630 | 96.54253
631 | 96.52435
632 | 96.50339
633 | 96.50582
634 | 96.47441
635 | 96.42659
636 | 96.40373
637 | 96.42289
638 | 96.45656
639 | 96.49334
640 | 96.49193
641 | 96.58305
642 | 96.65211
643 | 96.74867
644 | 96.84737
645 | 96.88671
646 | 96.94497
647 | 96.96844
648 | 96.93043
649 | 96.93713
650 | 96.85807
651 | 96.90141
652 | 96.83546
653 | 96.84993
654 | 96.8271
655 | 96.88329
656 | 96.9315
657 | 96.96711
658 | 97.02038
659 | 97.03157
660 | 97.04679
661 | 97.11904
662 | 97.03207
663 | 96.967
664 | 96.88319
665 | 96.79298
666 | 96.65652
667 | 96.60002
668 | 96.44703
669 | 96.42408
670 | 96.40249
671 | 96.45521
672 | 96.45517
673 | 96.47821
674 | 96.50924
675 | 96.47843
676 | 96.42938
677 | 96.33184
678 | 96.13739
679 | 95.9256
680 | 95.73621
681 | 95.49272
682 | 95.13244
683 | 94.76489
684 | 94.23678
685 | 93.27505
686 | 91.86677
687 | 89.48768
688 | 86.08449
689 | 81.26953
690 | 75.08357
691 | 67.75127
692 | 59.80956
693 | 51.69174
694 | 43.98222
695 | 36.9387
696 | 30.88857
697 | 25.82013
698 | 21.66129
699 | 18.24776
700 | 15.49345
701 | 13.27873
702 | 11.47673
703 | 10.04129
704 | 8.858057
705 | 7.900671
706 | 7.110557
707 | 6.444276
708 | 5.882267
709 | 5.395146
710 | 4.964047
711 | 4.561677
712 | 4.188918
713 | 3.825352
714 | 3.473325
715 | 3.122422
716 | 2.78498
717 | 2.461535
718 | 2.158496
719 | 1.880817
720 | 1.630914
721 | 1.409614
722 | 1.215013
723 | 1.049339
724 | 0.9092326
725 | 0.7925005
726 | 0.6944098
727 | 0.6112755
728 | 0.5468321
729 | 0.4929509
730 | 0.4451677
731 | 0.4044064
732 | 0.3716384
733 | 0.3459875
734 | 0.3246167
735 | 0.3096138
736 | 0.2953623
737 | 0.2889581
738 | 0.2817795
739 | 0.2754507
740 | 0.2743346
741 | 0.276721
742 | 0.2808702
743 | 0.2876217
744 | 0.3003985
745 | 0.3149365
746 | 0.328621
747 | 0.3448286
748 | 0.3627263
749 | 0.3815361
750 | 0.3967199
751 | 0.4040503
752 | 0.4072195
753 | 0.3991162
754 | 0.3807658
755 | 0.3501712
756 | 0.3154191
757 | 0.2833578
758 | 0.2514115
759 | 0.2227784
760 | 0.1977732
761 | 0.1778802
762 | 0.1597643
763 | 0.1433475
764 | 0.1304207
765 | 0.120091
766 | 0.1131738
767 | 0.1071563
768 | 0.102811
769 | 0.102795
770 | 0.101912
771 | 0.09675044
772 | 0.09844199
773 | 0.1001296
774 | 0.1035277
775 | 0.1086509
776 | 0.1163455
777 | 0.1274761
778 | 0.140274
779 | 0.1531063
780 | 0.1770273
781 | 0.2052669
782 | 0.2428997
783 | 0.2865066
784 | 0.3291657
785 | 0.3522836
786 | 0.3471305
787 | 0.3079074
788 | 0.2573158
789 | 0.207788
790 | 0.1649724
791 | 0.1350882
792 | 0.1102513
793 | 0.09403821
794 | 0.08290592
795 | 0.07178473
796 | 0.03761095
797 | 0.03500198
798 | 0.0298817
799 | 0.02731318
800 | 0.02816946
801 | 0.02645491
802 | 0.02219079
803 | 0.01791013
804 | 0.01790657
805 | 0.01618914
806 | 0.01789081
807 | 0.01532711
808 | 0.01957824
809 | 0.02042165
810 | 0.01871091
811 | 0.0144531
812 | 0.0178456
813 | 0.01783507
814 | 0.01952193
815 | 0.01951558
816 | 0.02882916
817 | 0.0313583
818 | 0.03133938
819 | 0.03893645
820 | 0.0456839
821 | 0.05580881
822 | 0.06846813
823 | 0.07772036
824 | 0.08612149
825 | 0.08440307
826 | 0.07339218
827 | 0.05647956
828 | 0.0421402
829 | 0.03117154
830 | 0.02357824
831 | 0.01683315
832 | 0.01598677
833 | 0.01598386
834 | 0.0142992
835 | 0.01009105629
836 | 0.007565866
837 | 0.006723664
838 | 0.004200572364
839 | 0.005882117
840 | 0.008400483
841 | 0.01176142
842 | 0.005042904
843 | 0.004201063
844 | 0.005042453
845 | 0.001682039
846 | 0.001681752
847 | 0.001682256
848 | 0.005889827
849 | 0.006733002
850 | 0.00841938
851 | 0.003370097
852 | 0.003372037
853 | 0.00337287
854 | 0.00168810649
855 | 0.001689409
856 | 0.005914508
857 | 0.006765157
858 | 0.005925455
859 | 0.002541686
860 | 0.002543383
861 | 0.003394648
862 | 0.004247185
863 | 0.00340169
864 | 0.00510616
865 | 0.007667551
866 | 0.005971288
867 | 0.005122183
868 | 0.00598394
869 | 0.007703673
870 | 0.006852927
871 | 0.0111522
872 | 0.01288216
873 | 0.02063859
874 | 0.03013933
875 | 0.0457029
876 | 0.07336303
877 | 0.09678957
878 | 0.08481839
879 | 0.05544833
880 | 0.0295131
881 | 0.02345707
882 | 0.01739529
883 | 0.01131609
884 | 0.009580488218
885 | 0.006100154
886 | 0.006105041
887 | 0.007847241
888 | 0.006974783
889 | 0.007846376
890 | 0.009599986
891 | 0.006106348
892 | 0.004361
893 | 0.004358741
894 | 0.004361629
895 | 0.003486041
896 | 0.005231185
897 | 0.008714208
898 | 0.006104755
899 | 0.003481853
900 | 0.005221888
901 | 0.003480491
902 | 0.006084667
903 | 0.003476183
904 | 0.006085546
905 | 0.006080509
906 | 0.005213214
907 | 0.00347165
908 | 0.003467858
909 | 0.003468592
910 | 0.002601435
911 | 0.001732848
912 | 0.002599081
913 | 0.003465603
914 | 0.002598651
915 | 0
916 | 0
917 | 0
918 | 0
919 | 0
920 | 0.001731281634
921 | 0.001730995
922 | 0
923 | 0
924 | 0
925 | 0
926 | 0
927 | 0
928 | 0.004330959
929 | 0.002599141
930 | 0.0008658370899
931 | 0
932 | 0
933 | 0
934 | 0.001731431
935 | 0
936 | 0.005194016256
937 | 0.006924993
938 | 0.003460321
939 | 0.003460746
940 | 0.002593774
941 | 0.004320277
942 | 0.005181043
943 | 0.005186045
944 | 0.0060469851
945 | 0.01553912
946 | 0.0198515
947 | 0.01897851
948 | 0.02415375
949 | 0.02846227
950 | 0.02931188
951 | 0.02670744
952 | 0.02240019
953 | 0.02324527
954 | 0.01894164
955 | 0.0120478
956 | 0.008605978
957 | 0.006877898
958 | 0.003441274
959 | 0.007737181
960 | 0.007737758
961 | 0.01289376
962 | 0.01375284
963 | 0.001718806
964 | 0.002578091
965 | 0.00257791
966 | 0.0008599179456
967 | 0.0008591973075
968 | 0.006012732
969 | 0.01030634
970 | 0.01203044
971 | 0.00343636
972 | 0
973 | 0.00515948
974 | 0.0008601954
975 | 0.002580963
976 | 0.006882614188
977 | 0.01118048
978 | 0.008608688
979 | 0.004304924
980 | 0.001722404
981 | 0.001723163
982 | 0.003447285
983 | 0
984 | 0.002589914
985 | 0.004316861
986 | 0.002593585
987 | 0.0008645769
988 | 0.000865302607
989 | 0
990 | 0
991 | 0
992 | 0.0008672403
993 | 0.004342174
994 | 0.004346766
995 | 0.004348168
996 | 0.0008702328
997 | 0.001742344
998 | 0.0008720703552
999 | 0
1000 | 0.001746342