## Transmission
Schneider-Kreuznach ND 3.0
Wavelength (nm) | Transmission (%)
1100 | 0.161589
1090 | 0.163169
1080 | 0.164845
1070 | 0.161878
1060 | 0.159631
1050 | 0.157324
1040 | 0.154137
1030 | 0.151277
1020 | 0.150389
1010 | 0.151254
1000 | 0.150996
990 | 0.149776
980 | 0.146592
970 | 0.142688
960 | 0.14125
950 | 0.140462
940 | 0.139871
930 | 0.137164
920 | 0.134241
910 | 0.13318
900 | 0.130972
890 | 0.128949
880 | 0.128104
870 | 0.125733
860 | 0.122564
850 | 0.119363
840 | 0.11501
830 | 0.115714
820 | 0.114295
810 | 0.11095
800 | 0.10925
790 | 0.106634
780 | 0.105241
770 | 0.104074
760 | 0.102316
750 | 0.101286
740 | 0.100292
730 | 0.098855
720 | 0.098452
710 | 0.098143
700 | 0.096918
690 | 0.096777
680 | 0.096978
670 | 0.096498
660 | 0.097419
650 | 0.097463
640 | 0.098633
630 | 0.098662
620 | 0.098753
610 | 0.099692
600 | 0.100716
590 | 0.102512
580 | 0.103785
570 | 0.106062
560 | 0.108122
550 | 0.10944
540 | 0.110926
530 | 0.113528
520 | 0.115566
510 | 0.117071
500 | 0.119832
490 | 0.122757
480 | 0.125937
470 | 0.128976
460 | 0.131474
450 | 0.135968
440 | 0.13983
430 | 0.143136
420 | 0.146617
410 | 0.149359
400 | 0.153302
390 | 0.154561
380 | 0.153888
370 | 0.149697
360 | 0.139169
350 | 0.128204
340 | 22.236327