## Transmission
Schneider-Kreuznach AUF
Wavelength (nm) | Transmission (%) I AUF II | Transmission (%) I AUF +
380 | 57.214813 | 1.67308
390 | 60.344792 | 2.386825
400 | 62.457706 | 2.583653
410 | 63.032223 | 2.195398
420 | 63.320346 | 1.559525
430 | 63.589444 | 0.970019
440 | 63.365832 | 0.550211
450 | 63.076295 | 0.298704
460 | 62.894676 | 0.163793
470 | 62.762081 | 0.094713
480 | 62.867843 | 0.058837
490 | 63.03705 | 0.037466
500 | 63.212326 | 0.02377
510 | 63.317814 | 0.014983
520 | 63.382645 | 0.008824
530 | 63.346437 | 0.004618
540 | 63.089448 | 0.002361
550 | 62.789759 | 0.001207
560 | 62.5652 | 0.00086
570 | 62.278086 | 0.000615
580 | 62.04339 | 0.000706
590 | 61.778437 | 0.000595
600 | 61.481439 | 0.000499
610 | 61.14373 | 0.000451
620 | 60.832919 | 0.000618
630 | 60.616004 | 0.000413
640 | 60.510444 | 0.000526
650 | 60.475485 | 0.000581
660 | 60.646189 | 0.000533
670 | 60.981904 | 0.000543
680 | 61.580706 | 0.000641
690 | 62.312046 | 0.000505
700 | 63.118456 | 0.000613
710 | 64.081607 | 0.000508
720 | 65.278437 | 0.000646
730 | 66.412418 | 0.000628
740 | 67.600313 | 0.000954
750 | 68.900918 | 0.00189
760 | 70.073417 | 0.005596
770 | 71.363806 | 0.018463
780 | 72.484195 | 0.059885