## Transmission
Schneider-Kreuznach ND 110
Wavelength (nm) | Transmission (%)
350 | 0
351 | 0
352 | 0
353 | 0
354 | 0
355 | 0
356 | 0
357 | 0
358 | 0
359 | 0
360 | 0
361 | 0
362 | 0
363 | 0.01
364 | 0
365 | 0.01
366 | 0
367 | 0
368 | 0
369 | 0
370 | 0.01
371 | 0.01
372 | 0
373 | 0.01
374 | 0
375 | 0
376 | 0
377 | 0
378 | 0
379 | 0
380 | 0
381 | 0
382 | 0
383 | 0
384 | 0
385 | 0
386 | 0
387 | 0
388 | 0
389 | 0
390 | 0
391 | 0.01
392 | 0.01
393 | 0
394 | 0
395 | 0
396 | 0
397 | 0.01
398 | 0.01
399 | 0.01
400 | 0.01
401 | 0.01
402 | 0.01
403 | 0.01
404 | 0.01
405 | 0.02
406 | 0.02
407 | 0.02
408 | 0.01
409 | 0.02
410 | 0.02
411 | 0.01
412 | 0.01
413 | 0.01
414 | 0.02
415 | 0.02
416 | 0.02
417 | 0.02
418 | 0.02
419 | 0.02
420 | 0.01
421 | 0.01
422 | 0.01
423 | 0.02
424 | 0.02
425 | 0.04
426 | 0.03
427 | 0.03
428 | 0.03
429 | 0.03
430 | 0.02
431 | 0.03
432 | 0.03
433 | 0.03
434 | 0.03
435 | 0.02
436 | 0.03
437 | 0.04
438 | 0.04
439 | 0.03
440 | 0.03
441 | 0.04
442 | 0.04
443 | 0.04
444 | 0.04
445 | 0.04
446 | 0.03
447 | 0.04
448 | 0.04
449 | 0.04
450 | 0.04
451 | 0.05
452 | 0.05
453 | 0.04
454 | 0.04
455 | 0.05
456 | 0.05
457 | 0.05
458 | 0.05
459 | 0.06
460 | 0.06
461 | 0.06
462 | 0.06
463 | 0.06
464 | 0.06
465 | 0.06
466 | 0.05
467 | 0.05
468 | 0.06
469 | 0.07
470 | 0.06
471 | 0.06
472 | 0.06
473 | 0.05
474 | 0.07
475 | 0.06
476 | 0.05
477 | 0.06
478 | 0.06
479 | 0.06
480 | 0.06
481 | 0.07
482 | 0.06
483 | 0.06
484 | 0.06
485 | 0.06
486 | 0.06
487 | 0.05
488 | 0.05
489 | 0.05
490 | 0.06
491 | 0.06
492 | 0.05
493 | 0.05
494 | 0.05
495 | 0.05
496 | 0.05
497 | 0.06
498 | 0.06
499 | 0.06
500 | 0.06
501 | 0.06
502 | 0.06
503 | 0.06
504 | 0.06
505 | 0.06
506 | 0.05
507 | 0.05
508 | 0.06
509 | 0.06
510 | 0.06
511 | 0.05
512 | 0.06
513 | 0.06
514 | 0.06
515 | 0.06
516 | 0.05
517 | 0.05
518 | 0.05
519 | 0.05
520 | 0.05
521 | 0.07
522 | 0.05
523 | 0.06
524 | 0.06
525 | 0.06
526 | 0.05
527 | 0.06
528 | 0.06
529 | 0.07
530 | 0.07
531 | 0.06
532 | 0.06
533 | 0.06
534 | 0.07
535 | 0.06
536 | 0.06
537 | 0.06
538 | 0.07
539 | 0.06
540 | 0.07
541 | 0.06
542 | 0.07
543 | 0.08
544 | 0.07
545 | 0.07
546 | 0.07
547 | 0.08
548 | 0.07
549 | 0.07
550 | 0.08
551 | 0.07
552 | 0.07
553 | 0.08
554 | 0.07
555 | 0.07
556 | 0.07
557 | 0.07
558 | 0.07
559 | 0.07
560 | 0.07
561 | 0.07
562 | 0.06
563 | 0.07
564 | 0.07
565 | 0.07
566 | 0.08
567 | 0.07
568 | 0.05
569 | 0.07
570 | 0.06
571 | 0.06
572 | 0.06
573 | 0.06
574 | 0.07
575 | 0.06
576 | 0.06
577 | 0.06
578 | 0.07
579 | 0.06
580 | 0.05
581 | 0.05
582 | 0.06
583 | 0.07
584 | 0.06
585 | 0.06
586 | 0.07
587 | 0.06
588 | 0.06
589 | 0.06
590 | 0.06
591 | 0.07
592 | 0.07
593 | 0.07
594 | 0.06
595 | 0.06
596 | 0.06
597 | 0.07
598 | 0.07
599 | 0.08
600 | 0.08
601 | 0.08
602 | 0.07
603 | 0.06
604 | 0.07
605 | 0.08
606 | 0.08
607 | 0.07
608 | 0.07
609 | 0.07
610 | 0.07
611 | 0.08
612 | 0.08
613 | 0.07
614 | 0.09
615 | 0.08
616 | 0.09
617 | 0.08
618 | 0.08
619 | 0.08
620 | 0.08
621 | 0.1
622 | 0.09
623 | 0.1
624 | 0.1
625 | 0.09
626 | 0.1
627 | 0.1
628 | 0.09
629 | 0.1
630 | 0.09
631 | 0.1
632 | 0.1
633 | 0.09
634 | 0.09
635 | 0.09
636 | 0.1
637 | 0.1
638 | 0.09
639 | 0.1
640 | 0.1
641 | 0.11
642 | 0.11
643 | 0.11
644 | 0.11
645 | 0.11
646 | 0.11
647 | 0.12
648 | 0.11
649 | 0.12
650 | 0.11
651 | 0.11
652 | 0.12
653 | 0.11
654 | 0.12
655 | 0.12
656 | 0.12
657 | 0.13
658 | 0.13
659 | 0.13
660 | 0.13
661 | 0.14
662 | 0.14
663 | 0.14
664 | 0.14
665 | 0.15
666 | 0.16
667 | 0.15
668 | 0.15
669 | 0.17
670 | 0.17
671 | 0.17
672 | 0.18
673 | 0.19
674 | 0.19
675 | 0.19
676 | 0.2
677 | 0.21
678 | 0.22
679 | 0.22
680 | 0.22
681 | 0.24
682 | 0.25
683 | 0.26
684 | 0.27
685 | 0.28
686 | 0.28
687 | 0.3
688 | 0.32
689 | 0.32
690 | 0.32
691 | 0.33
692 | 0.34
693 | 0.35
694 | 0.36
695 | 0.37
696 | 0.38
697 | 0.39
698 | 0.4
699 | 0.41
700 | 0.42
701 | 0.43
702 | 0.44
703 | 0.45
704 | 0.46
705 | 0.47
706 | 0.47
707 | 0.48
708 | 0.48
709 | 0.5
710 | 0.51
711 | 0.52
712 | 0.52
713 | 0.52
714 | 0.53
715 | 0.54
716 | 0.55
717 | 0.56
718 | 0.56
719 | 0.57
720 | 0.58
721 | 0.58
722 | 0.59
723 | 0.6
724 | 0.6
725 | 0.61
726 | 0.62
727 | 0.62
728 | 0.61
729 | 0.62
730 | 0.63
731 | 0.63
732 | 0.63
733 | 0.64
734 | 0.64
735 | 0.65
736 | 0.65
737 | 0.66
738 | 0.66
739 | 0.66
740 | 0.67
741 | 0.67
742 | 0.67
743 | 0.67
744 | 0.68
745 | 0.69
746 | 0.69
747 | 0.7
748 | 0.7
749 | 0.7
750 | 0.7