## Transmission
Schneider-Kreuznach NBP 635-20 HT
Wavelength (nm) | Transmission (%)
350 | 0.004937
351 | 0.003947
352 | 0.009871
353 | 0.015791
354 | 0.013816
355 | 0.003947
356 | 0.000987
357 | 0
358 | 0.00296
359 | 0.001973
360 | 0.007895
361 | 0.008882
362 | 0.005921
363 | 0
364 | -0.000987
365 | 0.001973
366 | -0.000986
367 | 0.00296
368 | 0.01085
369 | 0.01381
370 | 0.011836
371 | 0.012824
372 | 0.014794
373 | 0.003945
374 | -0.003945
375 | 0.000986
376 | 0.01183
377 | 0.010834
378 | 0.004935
379 | 0.007896
380 | 0.027668
381 | 0.036556
382 | 0.022728
383 | -0.002955
384 | 0
385 | 0.008861
386 | 0.01378
387 | 0.013784
388 | 0.010825
389 | 0.008859
390 | 0.008857
391 | 0.007875
392 | 0.007872
393 | 0.01083
394 | 0.010825
395 | 0.020674
396 | 0.055115
397 | 0.069878
398 | 0.033453
399 | 0.015745
400 | 0.013775
401 | 0.015744
402 | 0.015742
403 | 0.013777
404 | 0.011805
405 | 0.009839
406 | 0.008853
407 | 0.00787
408 | 0.008851
409 | 0.010818
410 | 0.010821
411 | 0.009839
412 | 0.010815
413 | 0.009831
414 | 0.010812
415 | 0.010811
416 | 0.014737
417 | 0.020628
418 | 0.037326
419 | 0.06972
420 | 0.097286
421 | 0.096184
422 | 0.083389
423 | 0.076486
424 | 0.063734
425 | 0.047039
426 | 0.031342
427 | 0.0186
428 | 0.013697
429 | 0.012711
430 | 0.009772
431 | 0.00879
432 | 0.014644
433 | 0.013657
434 | 0.015599
435 | 0.016562
436 | 0.028242
437 | 0.068125
438 | 0.148823
439 | 0.207102
440 | 0.209014
441 | 0.235095
442 | 0.279785
443 | 0.24959
444 | 0.158294
445 | 0.095135
446 | 0.069925
447 | 0.053403
448 | 0.038844
449 | 0.032042
450 | 0.024283
451 | 0.013596
452 | 0.012626
453 | 0.011653
454 | 0.011654
455 | 0.014564
456 | 0.020387
457 | 0.027183
458 | 0.033974
459 | 0.039774
460 | 0.04948
461 | 0.067872
462 | 0.094041
463 | 0.135638
464 | 0.186943
465 | 0.227528
466 | 0.219721
467 | 0.164486
468 | 0.099646
469 | 0.058029
470 | 0.035773
471 | 0.02512
472 | 0.021245
473 | 0.022208
474 | 0.021244
475 | 0.018339
476 | 0.02027
477 | 0.020261
478 | 0.020255
479 | 0.018324
480 | 0.020249
481 | 0.019281
482 | 0.021204
483 | 0.02024
484 | 0.025051
485 | 0.028908
486 | 0.033722
487 | 0.035645
488 | 0.036605
489 | 0.032752
490 | 0.029856
491 | 0.025039
492 | 0.026003
493 | 0.027926
494 | 0.032739
495 | 0.034669
496 | 0.043333
497 | 0.048141
498 | 0.048143
499 | 0.04237
500 | 0.035624
501 | 0.027927
502 | 0.022145
503 | 0.018296
504 | 0.018296
505 | 0.017333
506 | 0.017331
507 | 0.018297
508 | 0.02119
509 | 0.026004
510 | 0.030809
511 | 0.033708
512 | 0.035629
513 | 0.03563
514 | 0.031779
515 | 0.026967
516 | 0.023111
517 | 0.021189
518 | 0.021189
519 | 0.020228
520 | 0.021188
521 | 0.02408
522 | 0.02504
523 | 0.025041
524 | 0.026006
525 | 0.029856
526 | 0.034664
527 | 0.039491
528 | 0.049125
529 | 0.059719
530 | 0.068378
531 | 0.075121
532 | 0.081869
533 | 0.084756
534 | 0.084751
535 | 0.084755
536 | 0.088617
537 | 0.096325
538 | 0.102089
539 | 0.097282
540 | 0.083792
541 | 0.056834
542 | 0.029871
543 | 0.017345
544 | 0.012527
545 | 0.010602
546 | 0.007714
547 | 0.004823
548 | 0.002894
549 | 0.003859
550 | 0.00386
551 | 0.002895
552 | 0.004824
553 | 0.004824
554 | 0.00386
555 | 0.003859
556 | 0.002894
557 | 0.002894
558 | 0.002894
559 | 0.002894
560 | 0.00772
561 | 0.009639
562 | 0.010603
563 | 0.008673
564 | 0.007709
565 | 0.007704
566 | 0.007702
567 | 0.006734
568 | 0.007694
569 | 0.008648
570 | 0.009606
571 | 0.008637
572 | 0.006713
573 | 0.006707
574 | 0.00766
575 | 0.008606
576 | 0.007644
577 | 0.009542
578 | 0.009534
579 | 0.007617
580 | 0.007611
581 | 0.00855
582 | 0.007594
583 | 0.007582
584 | 0.008523
585 | 0.009459
586 | 0.008507
587 | 0.007555
588 | 0.00755
589 | 0.007546
590 | 0.008484
591 | 0.007538
592 | 0.009419
593 | 0.010358
594 | 0.010354
595 | 0.009411
596 | 0.009409
597 | 0.010349
598 | 0.01129
599 | 0.012231
600 | 0.014111
601 | 0.016932
602 | 0.016933
603 | 0.018813
604 | 0.020698
605 | 0.024466
606 | 0.029173
607 | 0.034811
608 | 0.042343
609 | 0.052704
610 | 0.064949
611 | 0.081896
612 | 0.106366
613 | 0.141199
614 | 0.192071
615 | 0.267422
616 | 0.38228
617 | 0.562216
618 | 0.838207
619 | 1.299753
620 | 2.042796
621 | 3.341621
622 | 5.462201
623 | 9.273943
624 | 15.56598
625 | 25.903251
626 | 40.244385
627 | 57.529459
628 | 73.367118
629 | 84.690581
630 | 91.303488
631 | 94.617326
632 | 96.396074
633 | 97.36686
634 | 98.01264
635 | 98.299259
636 | 98.356735
637 | 98.137126
638 | 97.730697
639 | 97.270553
640 | 96.866733
641 | 96.456711
642 | 95.820665
643 | 93.921711
644 | 89.332141
645 | 79.56383
646 | 64.836612
647 | 47.205057
648 | 31.50819
649 | 19.865301
650 | 12.256359
651 | 7.614452
652 | 4.794636
653 | 3.091271
654 | 2.04592
655 | 1.390273
656 | 0.968173
657 | 0.692734
658 | 0.506431
659 | 0.375806
660 | 0.286509
661 | 0.221671
662 | 0.174705
663 | 0.1418
664 | 0.115526
665 | 0.09857
666 | 0.082627
667 | 0.067585
668 | 0.059122
669 | 0.052549
670 | 0.045965
671 | 0.04033
672 | 0.037516
673 | 0.035633
674 | 0.030937
675 | 0.028115
676 | 0.025305
677 | 0.024366
678 | 0.023419
679 | 0.02155
680 | 0.020606
681 | 0.021543
682 | 0.020601
683 | 0.018725
684 | 0.015905
685 | 0.005615
686 | 0.004678
687 | 0.004678
688 | 0.003741
689 | 0.005611
690 | 0.004675
691 | 0.003739
692 | 0.003738
693 | 0.002803
694 | 0.002802
695 | 0.003736
696 | 0.002802
697 | 0.005601
698 | 0.004667
699 | 0.0028
700 | 0.001866
701 | 0.001866
702 | 0.002798
703 | 0.002797
704 | 0.002796
705 | 0.003727
706 | 0.003727
707 | 0.001863
708 | 0.001862
709 | 0.001862
710 | 0.002792
711 | 0.001861
712 | 0.003722
713 | 0.004651
714 | 0.003719
715 | 0.001859
716 | 0.001859
717 | 0.001858
718 | 0.001858
719 | 0.001857
720 | 0.004642
721 | 0.00464
722 | 0.003711
723 | 0.001855
724 | 0.001854
725 | 0.001854
726 | 0.001853
727 | 0.001853
728 | 0.00463
729 | 0.005556
730 | 0.002776
731 | 0.002775
732 | 0.002774
733 | 0.001849
734 | 0.001849
735 | 0.001848
736 | 0.004617
737 | 0.004616
738 | 0.003692
739 | 0.002768
740 | 0.002767
741 | 0.003688
742 | 0.003687
743 | 0.003685
744 | 0.007367
745 | 0.006444
746 | 0.004601
747 | 0.004599
748 | 0.004597
749 | 0.004596
750 | 0.004594
751 | 0.004592
752 | 0.004589
753 | 0.006423
754 | 0.007337
755 | 0.006419
756 | 0.004583
757 | 0.005497
758 | 0.007326
759 | 0.009152
760 | 0.009151
761 | 0.01189
762 | 0.015543
763 | 0.015534
764 | 0.018265
765 | 0.025562
766 | 0.031028
767 | 0.041054
768 | 0.054712
769 | 0.07474
770 | 0.100205
771 | 0.132029
772 | 0.171114
773 | 0.221058
774 | 0.26184
775 | 0.289036
776 | 0.294297
777 | 0.285087
778 | 0.267715
779 | 0.246813
780 | 0.226616
781 | 0.20934
782 | 0.187544
783 | 0.169315
784 | 0.155604
785 | 0.141071
786 | 0.127403
787 | 0.112011
788 | 0.101142
789 | 0.090247
790 | 0.079385
791 | 0.072129
792 | 0.061295
793 | 0.054059
794 | 0.047726
795 | 0.040505
796 | 0.038686
797 | 0.032354
798 | 0.028748
799 | 0.026942
800 | 0.025143
801 | 0.02512
802 | 0.023316
803 | 0.017929
804 | 0.016131
805 | 0.014332
806 | 0.01343
807 | 0.012531
808 | 0.012529
809 | 0.016101
810 | 0.013413
811 | 0.012513
812 | 0.009828
813 | 0.009826
814 | 0.010717
815 | 0.010713
816 | 0.009819
817 | 0.012492
818 | 0.013383
819 | 0.009812
820 | 0.008026
821 | 0.008917
822 | 0.008915
823 | 0.009805
824 | 0.011588
825 | 0.014258
826 | 0.013367
827 | 0.010693
828 | 0.012475
829 | 0.011582
830 | 0.013367
831 | 0.015147
832 | 0.019605
833 | 0.024952
834 | 0.027627
835 | 0.0303
836 | 0.039221
837 | 0.056161
838 | 0.076679
839 | 0.104339
840 | 0.119531
841 | 0.106175
842 | 0.072294
843 | 0.044646
844 | 0.026794
845 | 0.017867
846 | 0.013404
847 | 0.008047
848 | 0.011627
849 | 0.009843
850 | 0.006266
851 | 0.003583
852 | 0.002688
853 | 0.003586
854 | 0.001794
855 | 0.002692
856 | 0.005389
857 | 0.004493
858 | 0.003596
859 | 0
860 | 0.0018
861 | 0
862 | 0.000901
863 | 0.000902
864 | 0.004513
865 | 0.006321
866 | 0.002712
867 | 0.001809
868 | 0.000905
869 | 0.000906
870 | 0
871 | -0.000907
872 | 0.000908
873 | 0.004544
874 | 0.005458
875 | 0.001821
876 | 0.000911
877 | 0
878 | 0.000913
879 | 0.001828
880 | 0.000915
881 | 0.004577
882 | 0.006411
883 | 0.001833
884 | 0.000917
885 | 0.000917
886 | 0.001834
887 | 0.003669
888 | 0.004585
889 | 0.007338
890 | 0.007336
891 | 0.003669
892 | 0.001834
893 | 0.003668
894 | 0.001833
895 | 0.00275
896 | 0.004584
897 | 0.007334
898 | 0.006413
899 | 0.003665
900 | 0.004578
901 | 0.003664
902 | 0.003663
903 | 0.00458
904 | 0.005499
905 | 0.005499
906 | 0.005497
907 | 0.001834
908 | 0.002751
909 | 0.00367
910 | 0.001837
911 | 0.001837
912 | 0.003677
913 | 0.00368
914 | 0.001842
915 | 0
916 | 0
917 | -0.000923
918 | -0.000924
919 | -0.000926
920 | -0.002779
921 | 0.000927
922 | 0.000928
923 | -0.00186
924 | -0.002792
925 | -0.001865
926 | -0.001867
927 | -0.001869
928 | -0.000936
929 | 0.000937
930 | 0.000937
931 | -0.000939
932 | -0.002821
933 | 0
934 | -0.002828
935 | -0.000943
936 | 0.000944
937 | 0.002836
938 | 0.002839
939 | 0.000948
940 | -0.001897
941 | 0.0019
942 | 0.004754
943 | -0.000952
944 | 0.000953
945 | 0.008585
946 | 0.002864
947 | 0.001911
948 | 0.001913
949 | 0.000958
950 | 0.005749
951 | 0.002876
952 | 0.009596
953 | 0.011527
954 | 0.009611
955 | 0.006734
956 | 0.010588
957 | 0.012523
958 | 0.013495
959 | 0.019299
960 | 0.035727
961 | 0.053125
962 | 0.083161
963 | 0.126685
964 | 0.171312
965 | 0.172409
966 | 0.131808
967 | 0.084394
968 | 0.063087
969 | 0.052437
970 | 0.034982
971 | 0.022361
972 | 0.020428
973 | 0.017522
974 | 0.016555
975 | 0.013642
976 | 0.021448
977 | 0.019498
978 | 0.012686
979 | 0.007812
980 | 0.006839
981 | 0.008794
982 | 0.007817
983 | 0.005868
984 | 0.008812
985 | 0.007835
986 | 0.006861
987 | 0.004901
988 | 0.005885
989 | 0.004906
990 | 0.003928
991 | 0.005892
992 | 0.005897
993 | 0.009831
994 | 0.010819
995 | 0.006886
996 | 0.00689
997 | 0.005907
998 | 0.006896
999 | 0.006898
1000 | 0.007888
1001 | 0.011832
1002 | 0.009866
1003 | 0.008882
1004 | 0.005924
1005 | 0.008889
1006 | 0.007905
1007 | 0.009881
1008 | 0.011864
1009 | 0.015821
1010 | 0.018802
1011 | 0.012866
1012 | 0.014844
1013 | 0.016828
1014 | 0.018823
1015 | 0.019815
1016 | 0.026766
1017 | 0.031725
1018 | 0.032725
1019 | 0.033729
1020 | 0.036706
1021 | 0.040695
1022 | 0.045678
1023 | 0.051643
1024 | 0.06553
1025 | 0.079479
1026 | 0.087466
1027 | 0.098428
1028 | 0.118355
1029 | 0.141268
1030 | 0.166169
1031 | 0.204063
1032 | 0.245916
1033 | 0.307708
1034 | 0.376618
1035 | 0.457404
1036 | 0.553175
1037 | 0.673938
1038 | 0.796793
1039 | 0.901719
1040 | 0.980881
1041 | 1.023748
1042 | 1.010262
1043 | 0.952685
1044 | 0.875949
1045 | 0.796964
1046 | 0.710141
1047 | 0.642814
1048 | 0.576862
1049 | 0.537903
1050 | 0.491852
1051 | 0.441291
1052 | 0.402233
1053 | 0.37751
1054 | 0.349412
1055 | 0.327573
1056 | 0.312553
1057 | 0.311751
1058 | 0.297771
1059 | 0.272816
1060 | 0.257794
1061 | 0.258867
1062 | 0.245801
1063 | 0.240959
1064 | 0.245014
1065 | 0.256091
1066 | 0.251082
1067 | 0.232119
1068 | 0.236179
1069 | 0.229245
1070 | 0.2293
1071 | 0.229337
1072 | 0.249444
1073 | 0.260616
1074 | 0.259688
1075 | 0.244676
1076 | 0.25069
1077 | 0.262805
1078 | 0.27392
1079 | 0.286215
1080 | 0.296246
1081 | 0.321605
1082 | 0.335669
1083 | 0.326593
1084 | 0.342846
1085 | 0.351839
1086 | 0.377301
1087 | 0.401675
1088 | 0.462337
1089 | 0.484667
1090 | 0.509823
1091 | 0.518124
1092 | 0.569645
1093 | 0.621156
1094 | 0.667145
1095 | 0.745967
1096 | 0.816747
1097 | 0.888265
1098 | 0.99085
1099 | 1.115403
1100 | 1.238152