## Transmission
Schneider-Kreuznach SP 790 HT
Wavelength (nm) | Transmission (%)
400 | 96.8116
401 | 96.2218
402 | 95.6688
403 | 95.325
404 | 95.1178
405 | 94.9177
406 | 94.707
407 | 94.5872
408 | 94.6552
409 | 94.898
410 | 95.2022
411 | 95.4438
412 | 95.6139
413 | 95.7704
414 | 95.9773
415 | 96.2385
416 | 96.498
417 | 96.7024
418 | 96.8677
419 | 97.0865
420 | 97.4654
421 | 98.0139
422 | 98.6623
423 | 99.2326
424 | 99.5496
425 | 99.5453
426 | 99.3048
427 | 99.0189
428 | 98.8783
429 | 98.9756
430 | 99.2633
431 | 99.572
432 | 99.7353
433 | 99.6467
434 | 99.3277
435 | 98.9168
436 | 98.5977
437 | 98.5126
438 | 98.7006
439 | 99.0826
440 | 99.4945
441 | 99.7538
442 | 99.757
443 | 99.5051
444 | 99.1079
445 | 98.7314
446 | 98.5269
447 | 98.572
448 | 98.8439
449 | 99.23
450 | 99.5716
451 | 99.7272
452 | 99.6395
453 | 99.346
454 | 98.9658
455 | 98.6492
456 | 98.5189
457 | 98.6264
458 | 98.9351
459 | 99.3335
460 | 99.675
461 | 99.8317
462 | 99.7508
463 | 99.4644
464 | 99.0787
465 | 98.7313
466 | 98.5409
467 | 98.5683
468 | 98.7985
469 | 99.1475
470 | 99.4911
471 | 99.7074
472 | 99.723
473 | 99.5364
474 | 99.2177
475 | 98.8804
476 | 98.6412
477 | 98.5819
478 | 98.7248
479 | 99.0273
480 | 99.3952
481 | 99.7089
482 | 99.8735
483 | 99.8365
484 | 99.6096
485 | 99.2638
486 | 98.9043
487 | 98.6373
488 | 98.5386
489 | 98.6342
490 | 98.895
491 | 99.2434
492 | 99.5806
493 | 99.8107
494 | 99.8687
495 | 99.7404
496 | 99.465
497 | 99.1221
498 | 98.8069
499 | 98.6041
500 | 98.5661
501 | 98.6989
502 | 98.9684
503 | 99.3055
504 | 99.6241
505 | 99.843
506 | 99.9069
507 | 99.8012
508 | 99.5549
509 | 99.231
510 | 98.9093
511 | 98.6685
512 | 98.5592
513 | 98.6035
514 | 98.7885
515 | 99.0703
516 | 99.384
517 | 99.6583
518 | 99.8315
519 | 99.8662
520 | 99.7572
521 | 99.5331
522 | 99.2443
523 | 98.9528
524 | 98.7177
525 | 98.5835
526 | 98.572
527 | 98.6802
528 | 98.8816
529 | 99.1328
530 | 99.3831
531 | 99.5844
532 | 99.7018
533 | 99.7199
534 | 99.6452
535 | 99.5033
536 | 99.3326
537 | 99.1746
538 | 99.0661
539 | 99.0312
540 | 99.078
541 | 99.195
542 | 99.3599
543 | 99.5383
544 | 99.6926
545 | 99.7893
546 | 99.8052
547 | 99.7323
548 | 99.5794
549 | 99.3695
550 | 99.1361
551 | 98.917
552 | 98.7448
553 | 98.6456
554 | 98.6335
555 | 98.7088
556 | 98.8588
557 | 99.0592
558 | 99.2784
559 | 99.4821
560 | 99.6386
561 | 99.7241
562 | 99.7267
563 | 99.647
564 | 99.4977
565 | 99.3015
566 | 99.0873
567 | 98.885
568 | 98.7218
569 | 98.6186
570 | 98.5874
571 | 98.6298
572 | 98.7389
573 | 98.8998
574 | 99.0921
575 | 99.2925
576 | 99.4786
577 | 99.6312
578 | 99.7372
579 | 99.7909
580 | 99.7941
581 | 99.7561
582 | 99.6905
583 | 99.6137
584 | 99.542
585 | 99.4896
586 | 99.4667
587 | 99.4779
588 | 99.5224
589 | 99.594
590 | 99.682
591 | 99.7724
592 | 99.8511
593 | 99.9044
594 | 99.9212
595 | 99.8945
596 | 99.8224
597 | 99.708
598 | 99.5592
599 | 99.3876
600 | 99.207
601 | 99.0322
602 | 98.8766
603 | 98.7516
604 | 98.6654
605 | 98.6223
606 | 98.6228
607 | 98.6631
608 | 98.7364
609 | 98.8331
610 | 98.9423
611 | 99.0519
612 | 99.1517
613 | 99.2326
614 | 99.2878
615 | 99.3136
616 | 99.3089
617 | 99.2757
618 | 99.2184
619 | 99.1432
620 | 99.057
621 | 98.9672
622 | 98.8804
623 | 98.8022
624 | 98.7367
625 | 98.686
626 | 98.6509
627 | 98.6303
628 | 98.622
629 | 98.623
630 | 98.6299
631 | 98.6394
632 | 98.6489
633 | 98.6566
634 | 98.6619
635 | 98.6649
636 | 98.6671
637 | 98.6707
638 | 98.6781
639 | 98.6922
640 | 98.7155
641 | 98.7495
642 | 98.7955
643 | 98.8533
644 | 98.9215
645 | 98.9978
646 | 99.0786
647 | 99.1599
648 | 99.2371
649 | 99.3056
650 | 99.3612
651 | 99.4004
652 | 99.4212
653 | 99.4225
654 | 99.4047
655 | 99.3699
656 | 99.321
657 | 99.2622
658 | 99.1983
659 | 99.134
660 | 99.0742
661 | 99.023
662 | 98.9835
663 | 98.9576
664 | 98.946
665 | 98.9479
666 | 98.9613
667 | 98.9829
668 | 99.0089
669 | 99.0346
670 | 99.0558
671 | 99.0684
672 | 99.0691
673 | 99.0559
674 | 99.0282
675 | 98.9868
676 | 98.9343
677 | 98.8744
678 | 98.8121
679 | 98.753
680 | 98.7032
681 | 98.6684
682 | 98.6538
683 | 98.6633
684 | 98.6996
685 | 98.7635
686 | 98.854
687 | 98.9679
688 | 99.1006
689 | 99.2455
690 | 99.3949
691 | 99.54
692 | 99.6725
693 | 99.7842
694 | 99.8678
695 | 99.9179
696 | 99.9307
697 | 99.9052
698 | 99.8427
699 | 99.7471
700 | 99.6245
701 | 99.4829
702 | 99.3316
703 | 99.1806
704 | 99.0399
705 | 98.9186
706 | 98.8248
707 | 98.7649
708 | 98.7427
709 | 98.76
710 | 98.8158
711 | 98.9062
712 | 99.0255
713 | 99.166
714 | 99.3181
715 | 99.4716
716 | 99.616
717 | 99.7409
718 | 99.8376
719 | 99.8991
720 | 99.9207
721 | 99.9006
722 | 99.8401
723 | 99.7432
724 | 99.6166
725 | 99.469
726 | 99.3104
727 | 99.1518
728 | 99.0036
729 | 98.8757
730 | 98.7763
731 | 98.7113
732 | 98.6842
733 | 98.6955
734 | 98.743
735 | 98.8219
736 | 98.9249
737 | 99.0425
738 | 99.1645
739 | 99.2797
740 | 99.3776
741 | 99.449
742 | 99.4871
743 | 99.4877
744 | 99.4502
745 | 99.3774
746 | 99.2759
747 | 99.155
748 | 99.0265
749 | 98.9035
750 | 98.7994
751 | 98.7267
752 | 98.6959
753 | 98.7142
754 | 98.7848
755 | 98.9059
756 | 99.0708
757 | 99.267
758 | 99.4771
759 | 99.6797
760 | 99.8502
761 | 99.9633
762 | 99.9953
763 | 99.9267
764 | 99.7447
765 | 99.4455
766 | 99.036
767 | 98.534
768 | 97.9676
769 | 97.3726
770 | 96.7898
771 | 96.2607
772 | 95.8207
773 | 95.4952
774 | 95.2914
775 | 95.1902
776 | 95.1361
777 | 95.0258
778 | 94.6983
779 | 93.9305
780 | 92.4477
781 | 89.9598
782 | 86.2201
783 | 81.1122
784 | 74.7209
785 | 67.3495
786 | 59.459
787 | 51.5536
788 | 44.0655
789 | 37.2877
790 | 31.3639
791 | 26.3189
792 | 22.0974
793 | 18.6056
794 | 15.7368
795 | 13.3872
796 | 11.4639
797 | 9.8877
798 | 8.5927
799 | 7.5253
800 | 6.6424
801 | 5.9098
802 | 5.2992
803 | 4.7884
804 | 4.3599
805 | 3.9993
806 | 3.6952
807 | 3.4383
808 | 3.2207
809 | 3.0361
810 | 2.8791
811 | 2.7447
812 | 2.6287
813 | 2.5271
814 | 2.4358
815 | 2.351
816 | 2.2686
817 | 2.1848
818 | 2.0956
819 | 1.9978
820 | 1.8891
821 | 1.7686
822 | 1.6371
823 | 1.4973
824 | 1.3528
825 | 1.2085
826 | 1.0686
827 | 0.937
828 | 0.8163
829 | 0.708
830 | 0.6124
831 | 0.5293
832 | 0.4577
833 | 0.3964
834 | 0.3442
835 | 0.3
836 | 0.2624
837 | 0.2306
838 | 0.2036
839 | 0.1806
840 | 0.1611
841 | 0.1444
842 | 0.1302
843 | 0.118
844 | 0.1075
845 | 0.0985
846 | 0.0907
847 | 0.0841
848 | 0.0783
849 | 0.0734
850 | 0.0691
851 | 0.0655
852 | 0.0624
853 | 0.0599
854 | 0.0578
855 | 0.0561
856 | 0.0548
857 | 0.0539
858 | 0.0534
859 | 0.0532
860 | 0.0535
861 | 0.0542
862 | 0.0553
863 | 0.0569
864 | 0.0591
865 | 0.0619
866 | 0.0654
867 | 0.0698
868 | 0.075
869 | 0.0812
870 | 0.0883
871 | 0.0959
872 | 0.1035
873 | 0.1098
874 | 0.1131
875 | 0.1118
876 | 0.105
877 | 0.0936
878 | 0.0798
879 | 0.0658
880 | 0.0531
881 | 0.0424
882 | 0.0339
883 | 0.0271
884 | 0.0218
885 | 0.0176
886 | 0.0144
887 | 0.0119
888 | 0.0099
889 | 0.0082
890 | 0.007
891 | 0.0059
892 | 0.005
893 | 0.0043
894 | 0.0038
895 | 0.0033
896 | 0.0029
897 | 0.0025
898 | 0.0022
899 | 0.002
900 | 0.0018
901 | 0.0016
902 | 0.0014
903 | 0.0013
904 | 0.0012
905 | 0.001
906 | 0.001
907 | 0.0009
908 | 0.0008
909 | 0.0007
910 | 0.0007
911 | 0.0006
912 | 0.0006
913 | 0.0005
914 | 0.0005
915 | 0.0005
916 | 0.0004
917 | 0.0004
918 | 0.0004
919 | 0.0004
920 | 0.0003
921 | 0.0003
922 | 0.0003
923 | 0.0003
924 | 0.0003
925 | 0.0003
926 | 0.0002
927 | 0.0002
928 | 0.0002
929 | 0.0002
930 | 0.0002
931 | 0.0002
932 | 0.0002
933 | 0.0002
934 | 0.0002
935 | 0.0002
936 | 0.0002
937 | 0.0002
938 | 0.0002
939 | 0.0002
940 | 0.0001
941 | 0.0001
942 | 0.0001
943 | 0.0001
944 | 0.0001
945 | 0.0001
946 | 0.0001
947 | 0.0001
948 | 0.0001
949 | 0.0001
950 | 0.0001
951 | 0.0001
952 | 0.0001
953 | 0.0001
954 | 0.0001
955 | 0.0001
956 | 0.0001
957 | 0.0001
958 | 0.0001
959 | 0.0001
960 | 0.0001
961 | 0.0001
962 | 0.0001
963 | 0.0001
964 | 0.0001
965 | 0.0001
966 | 0.0001
967 | 0.0001
968 | 0.0001
969 | 0.0001
970 | 0.0001
971 | 0.0001
972 | 0.0001
973 | 0.0001
974 | 0.0001
975 | 0.0001
976 | 0.0001
977 | 0.0001
978 | 0.0001
979 | 0.0001
980 | 0.0001
981 | 0.0001
982 | 0.0001
983 | 0.0001
984 | 0.0001
985 | 0.0001
986 | 0.0001
987 | 0.0001
988 | 0.0002
989 | 0.0002
990 | 0.0002
991 | 0.0002
992 | 0.0002
993 | 0.0002
994 | 0.0002
995 | 0.0002
996 | 0.0002
997 | 0.0002
998 | 0.0002
999 | 0.0002
1000 | 0.0002