## Transmission
Schneider-Kreuznach 092 MRCIR
Wavelength (nm) | Transmission (%)
300 | 0
301 | 0
302 | 0
303 | -0.003578
304 | -0.003464
305 | -0.004356
306 | 0
307 | -0.003346
308 | -0.002117
309 | -0.000557
310 | -0.00356
311 | 0
312 | 0
313 | 0.001667
314 | -0.002554
315 | -0.004771
316 | -0.004656
317 | 0
318 | 0
319 | -0.00187
320 | -0.00033
321 | 0
322 | 0
323 | -0.004282
324 | 0.00011
325 | 0
326 | 0
327 | 0
328 | -0.00208
329 | 0.003611
330 | -0.000656
331 | -0.004484
332 | -0.000328
333 | -0.002622
334 | 0.002948
335 | 0.001746
336 | 0
337 | 0
338 | -0.004687
339 | -0.001525
340 | -0.002613
341 | 0
342 | 0
343 | 0
344 | 0.002174
345 | -0.000869
346 | -0.002496
347 | -0.00282
348 | -0.001844
349 | 0.001301
350 | -0.002058
351 | 0
352 | -0.002381
353 | -0.003786
354 | 0.003893
355 | 0.000432
356 | -0.004433
357 | -0.000648
358 | -0.0027
359 | 0.00669
360 | -0.000108
361 | 0
362 | -0.003664
363 | 0
364 | 0.001831
365 | -0.000538
366 | 0
367 | 0
368 | 0
369 | -0.000215
370 | 0.001181
371 | -0.003757
372 | 0
373 | 0
374 | -0.004931
375 | -0.001286
376 | 0
377 | 0
378 | 0
379 | 0
380 | 0
381 | -0.001932
382 | -0.003649
383 | -0.004829
384 | 0
385 | 0
386 | -0.002251
387 | -0.003
388 | -0.003533
389 | 0
390 | 0
391 | -0.000856
392 | -0.000642
393 | -0.001924
394 | 0
395 | -0.001176
396 | 0.004057
397 | 0.00064
398 | -0.002028
399 | -0.002988
400 | 0
401 | -0.000533
402 | -0.000852
403 | -0.003196
404 | 0
405 | 0
406 | -0.001702
407 | -0.004148
408 | -0.002338
409 | 0
410 | -0.001381
411 | 0.000637
412 | 0.002972
413 | -0.001804
414 | 0
415 | 0
416 | -0.002968
417 | 0.000848
418 | -0.002331
419 | -0.003389
420 | 0
421 | 0
422 | -0.001692
423 | -0.004229
424 | 0
425 | -0.003593
426 | -0.004963
427 | 0.002007
428 | 0.002216
429 | -0.000844
430 | -0.001899
431 | -0.001792
432 | -0.002319
433 | -0.002318
434 | 0
435 | 0
436 | 0
437 | -0.000105
438 | -0.003155
439 | -0.003678
440 | 0
441 | -0.002415
442 | 0.00504
443 | -0.001784
444 | -0.003776
445 | 0
446 | -0.002622
447 | -0.001573
448 | 0
449 | 0.002095
450 | -0.002199
451 | 0
452 | -0.002093
453 | 0.000523
454 | -0.003243
455 | -0.000523
456 | 0
457 | 0.003868
458 | -0.003866
459 | 0
460 | 0
461 | -0.003235
462 | -0.001357
463 | 0.000104
464 | 0
465 | -0.001877
466 | -0.004794
467 | 0.001458
468 | 0
469 | -0.004478
470 | -0.002602
471 | -0.000104
472 | 0.007488
473 | 0.00104
474 | -0.004575
475 | -0.003638
476 | -0.004052
477 | -0.001038
478 | -0.002906
479 | 0
480 | 0
481 | -0.003423
482 | 0.002903
483 | -0.003524
484 | 0
485 | -0.00404
486 | 0
487 | 0.002589
488 | -0.001966
489 | -0.002587
490 | 0
491 | -0.001345
492 | -0.002895
493 | -0.001655
494 | 0
495 | -0.00093
496 | -0.004342
497 | -0.001447
498 | -0.002893
499 | -0.002375
500 | 0
501 | 0
502 | 0.001239
503 | 0.000206
504 | -0.003921
505 | -0.001445
506 | -0.001239
507 | 0.003508
508 | 0.002476
509 | 0.005364
510 | -0.003302
511 | -0.003714
512 | -0.002268
513 | 0.001031
514 | 0
515 | 0
516 | -0.004227
517 | -0.00299
518 | -0.001443
519 | -0.001855
520 | 0
521 | 0
522 | 0
523 | -0.004018
524 | 0
525 | 0
526 | 0
527 | 0.001133
528 | 0.006692
529 | -0.000618
530 | 0
531 | -0.003911
532 | 0.001029
533 | 0.001544
534 | 0
535 | -0.004321
536 | -0.003909
537 | -0.000926
538 | -0.000926
539 | 0.002778
540 | -0.001131
541 | 0
542 | 0.000617
543 | 0.002982
544 | -0.002674
545 | 0
546 | -0.000206
547 | -0.001337
548 | -0.001645
549 | -0.004317
550 | 0
551 | -0.004525
552 | -0.003496
553 | -0.00144
554 | -0.002674
555 | 0
556 | 0
557 | -0.003291
558 | 0.000411
559 | 0.000206
560 | -0.002057
561 | 0
562 | 0
563 | 0
564 | -0.004316
565 | 0.002363
566 | -0.004728
567 | 0
568 | 0
569 | -0.003188
570 | -0.003085
571 | -0.004421
572 | 0
573 | -0.003497
574 | 0.000206
575 | 0.002161
576 | -0.000617
577 | 0.000103
578 | -0.002263
579 | -0.001544
580 | 0.005968
581 | -0.001235
582 | 0
583 | 0
584 | -0.002059
585 | 0.001133
586 | -0.00175
587 | -0.004119
588 | -0.00412
589 | 0
590 | 0.002884
591 | -0.001236
592 | 0
593 | -0.004329
594 | -0.001856
595 | 0.004433
596 | 0
597 | 0
598 | 0
599 | -0.004847
600 | 0.000413
601 | -0.000103
602 | -0.001135
603 | -0.001342
604 | -0.002168
605 | 0.00382
606 | 0.002995
607 | 0.001446
608 | -0.000207
609 | -0.000517
610 | -0.000827
611 | -0.001137
612 | -0.001758
613 | -0.000828
614 | 0
615 | 0.002795
616 | -0.000725
617 | -0.002899
618 | -0.003107
619 | 0.001347
620 | 0.000622
621 | 0.003524
622 | -0.000518
623 | -0.001555
624 | -0.000311
625 | 0.004669
626 | 0.006537
627 | 0.002388
628 | -0.000831
629 | 0.002909
630 | 0.009142
631 | 0.009458
632 | 0.004887
633 | 0.00676
634 | 0.008528
635 | 0.014358
636 | 0.012908
637 | 0.013845
638 | 0.016138
639 | 0.026355
640 | 0.030835
641 | 0.034697
642 | 0.03721
643 | 0.042338
644 | 0.056332
645 | 0.067306
646 | 0.076492
647 | 0.089344
648 | 0.104014
649 | 0.121167
650 | 0.153296
651 | 0.181813
652 | 0.21148
653 | 0.253868
654 | 0.309922
655 | 0.372169
656 | 0.450424
657 | 0.534087
658 | 0.638027
659 | 0.759017
660 | 0.914019
661 | 1.093087
662 | 1.296902
663 | 1.538391
664 | 1.824014
665 | 2.160765
666 | 2.554171
667 | 3.009522
668 | 3.537993
669 | 4.155154
670 | 4.855976
671 | 5.652811
672 | 6.55202
673 | 7.581575
674 | 8.727634
675 | 10.015768
676 | 11.450395
677 | 13.034574
678 | 14.764542
679 | 16.66342
680 | 18.704132
681 | 20.881073
682 | 23.176127
683 | 25.614138
684 | 28.17448
685 | 30.862009
686 | 33.63049
687 | 36.506278
688 | 39.353648
689 | 42.233844
690 | 45.189126
691 | 48.08861
692 | 50.971088
693 | 53.815764
694 | 56.554731
695 | 59.228286
696 | 61.861201
697 | 64.403319
698 | 66.800437
699 | 69.108668
700 | 71.255588
701 | 73.301825
702 | 75.251814
703 | 77.050279
704 | 78.734484
705 | 80.305502
706 | 81.713685
707 | 83.06637
708 | 84.342954
709 | 85.485153
710 | 86.55837
711 | 87.532462
712 | 88.387416
713 | 89.193868
714 | 89.976283
715 | 90.647926
716 | 91.278246
717 | 91.878937
718 | 92.416836
719 | 92.904002
720 | 93.314344
721 | 93.702696
722 | 94.083035
723 | 94.46386
724 | 94.704719
725 | 94.942964
726 | 95.215997
727 | 95.496824
728 | 95.684741
729 | 95.887389
730 | 96.027325
731 | 96.175498
732 | 96.385671
733 | 96.465489
734 | 96.546154
735 | 96.707978
736 | 96.814277
737 | 96.90016
738 | 97.019387
739 | 97.104405
740 | 97.169853
741 | 97.254196
742 | 97.288908
743 | 97.309331
744 | 97.375941
745 | 97.457107
746 | 97.465105
747 | 97.511788
748 | 97.560722
749 | 97.605445
750 | 97.673145
751 | 97.664733
752 | 97.671744
753 | 97.747988
754 | 97.765126
755 | 97.802741
756 | 97.8055
757 | 97.796898
758 | 97.80193
759 | 97.832606
760 | 97.896107
761 | 97.842551
762 | 97.8271
763 | 97.934547
764 | 97.980843
765 | 97.963908
766 | 97.92066
767 | 97.916736
768 | 97.964872
769 | 97.976721
770 | 97.991443
771 | 98.012449
772 | 97.979938
773 | 97.986244
774 | 98.002368
775 | 98.053475
776 | 98.040263
777 | 98.037076
778 | 98.024174
779 | 97.996165
780 | 98.0405
781 | 98.073815
782 | 98.044291
783 | 98.033118
784 | 98.041526
785 | 98.013788
786 | 98.038615
787 | 98.062133
788 | 98.057657
789 | 98.089072
790 | 98.065079
791 | 98.077838
792 | 98.131022
793 | 98.176649
794 | 98.173352
795 | 98.082898
796 | 98.029965
797 | 98.050358
798 | 98.095941
799 | 98.128415
800 | 98.11222
801 | 98.078738
802 | 98.079426
803 | 98.113306
804 | 98.111833
805 | 98.12128
806 | 98.142393
807 | 98.113433
808 | 98.137176
809 | 98.194961
810 | 98.182511
811 | 98.180535
812 | 98.223619
813 | 98.199725
814 | 98.149201
815 | 98.15943
816 | 98.193174
817 | 98.173364
818 | 98.126494
819 | 98.147281
820 | 98.232649
821 | 98.264641
822 | 98.239044
823 | 98.175959
824 | 98.089374
825 | 98.100753
826 | 98.231876
827 | 98.227872
828 | 98.189606
829 | 98.227338
830 | 98.273365
831 | 98.249548
832 | 98.261176
833 | 98.271954
834 | 98.299658
835 | 98.303362
836 | 98.243895
837 | 98.231056
838 | 98.212758
839 | 98.267612
840 | 98.266007
841 | 98.232768
842 | 98.233786
843 | 98.244162
844 | 98.227932
845 | 98.272038
846 | 98.272751
847 | 98.19472
848 | 98.13072
849 | 98.026016
850 | 98.002322
851 | 98.071
852 | 98.122448
853 | 98.05001
854 | 98.001224
855 | 98.028057
856 | 98.041402
857 | 98.009086
858 | 98.010983
859 | 97.993355
860 | 98.005923
861 | 98.017859
862 | 97.997271
863 | 98.008981
864 | 98.007114
865 | 97.974577
866 | 97.965898
867 | 98.026191
868 | 98.012578
869 | 97.992906
870 | 98.015722
871 | 97.993231
872 | 97.954044
873 | 97.92435
874 | 97.980871
875 | 98.014116
876 | 98.007098
877 | 97.958886
878 | 97.951668
879 | 97.966942
880 | 98.011613
881 | 97.984518
882 | 97.920074
883 | 97.963729
884 | 97.979164
885 | 97.939414
886 | 97.931609
887 | 97.947622
888 | 97.951915
889 | 97.896539
890 | 97.865202
891 | 97.941281
892 | 97.932579
893 | 97.915074
894 | 97.939118
895 | 97.859031
896 | 97.851376
897 | 97.899701
898 | 97.947719
899 | 97.945534
900 | 97.898381
901 | 97.887439
902 | 97.885478
903 | 97.853382
904 | 97.867875
905 | 97.880235
906 | 97.880255
907 | 97.869005
908 | 97.86592
909 | 97.859662
910 | 97.880889
911 | 97.851725
912 | 97.826654
913 | 97.864533
914 | 97.841054
915 | 97.847083
916 | 97.86155
917 | 97.864811
918 | 97.833559
919 | 97.850652
920 | 97.874008
921 | 97.881939
922 | 97.876724
923 | 97.876536
924 | 97.820769
925 | 97.901965
926 | 97.849524
927 | 97.910017
928 | 97.861306
929 | 97.858195
930 | 97.883302
931 | 97.858744
932 | 97.838383
933 | 97.82473
934 | 97.827682
935 | 97.859084
936 | 97.843001
937 | 97.823598
938 | 97.869476
939 | 97.870313
940 | 97.898121
941 | 97.882368
942 | 97.896042
943 | 97.870426
944 | 97.846379
945 | 97.857932
946 | 97.856923
947 | 97.865761
948 | 97.818495
949 | 97.855394
950 | 97.867536
951 | 97.860456
952 | 97.875119
953 | 97.822758
954 | 97.932539
955 | 97.897165
956 | 97.831618
957 | 97.791862
958 | 97.886407
959 | 97.906362
960 | 97.908943
961 | 97.880011
962 | 97.894783
963 | 97.852457
964 | 97.914291
965 | 97.928653
966 | 97.894664
967 | 97.871388
968 | 97.94381
969 | 97.897155
970 | 97.900719
971 | 97.927771
972 | 97.866254
973 | 97.903993
974 | 97.890434
975 | 97.997958
976 | 98.023709
977 | 97.930467
978 | 97.893926
979 | 97.896289
980 | 97.904037
981 | 97.908576
982 | 97.937278
983 | 97.935519
984 | 97.920608
985 | 97.909203
986 | 97.926835
987 | 97.894567
988 | 97.922748
989 | 97.945046
990 | 97.925054
991 | 97.984629
992 | 97.95459
993 | 97.964057
994 | 97.968163
995 | 97.947894
996 | 97.953778
997 | 98.00201
998 | 97.962502
999 | 98.001781
1000 | 97.980797
1001 | 97.969802
1002 | 97.937956
1003 | 97.955111
1004 | 98.022211
1005 | 97.990613
1006 | 98.000438
1007 | 97.988083
1008 | 98.021438
1009 | 98.038491
1010 | 98.008635
1011 | 98.038703
1012 | 98.010199
1013 | 98.002585
1014 | 98.024627
1015 | 98.045906
1016 | 98.058702
1017 | 97.999801
1018 | 98.01534
1019 | 98.056143
1020 | 98.087357
1021 | 98.060537
1022 | 98.100472
1023 | 98.053306
1024 | 98.013769
1025 | 98.03801
1026 | 98.032373
1027 | 98.017278
1028 | 98.047082
1029 | 98.075403
1030 | 98.099719
1031 | 98.049943
1032 | 98.045652
1033 | 98.068114
1034 | 98.074835
1035 | 98.046136
1036 | 98.075683
1037 | 98.024905
1038 | 98.039238
1039 | 98.082718
1040 | 98.060908
1041 | 98.051025
1042 | 98.096892
1043 | 98.077789
1044 | 98.075314
1045 | 98.11433
1046 | 98.078256
1047 | 98.045125
1048 | 98.115832
1049 | 98.029324
1050 | 98.07743
1051 | 98.098029
1052 | 98.07515
1053 | 98.034135
1054 | 98.120411
1055 | 98.131114
1056 | 98.075235
1057 | 98.06559
1058 | 98.03007
1059 | 98.076206
1060 | 98.074145
1061 | 98.096172
1062 | 98.05527
1063 | 98.066934
1064 | 98.088469
1065 | 98.116474
1066 | 98.106932
1067 | 98.067673
1068 | 98.079628
1069 | 98.097599
1070 | 98.103093
1071 | 98.11259
1072 | 98.059675
1073 | 98.051281
1074 | 98.068272
1075 | 98.056671
1076 | 98.099359
1077 | 98.074527
1078 | 98.065853
1079 | 98.057316
1080 | 98.05414
1081 | 98.043294
1082 | 98.085131
1083 | 98.076773
1084 | 98.085369
1085 | 98.004463
1086 | 98.042916
1087 | 98.047081
1088 | 98.018545
1089 | 98.028929
1090 | 97.982513
1091 | 97.984008
1092 | 98.014546
1093 | 98.04246
1094 | 97.998018
1095 | 97.956886
1096 | 97.977037
1097 | 97.955734
1098 | 97.913935
1099 | 97.939612
1100 | 97.973954
1101 | 97.992762
1102 | 97.967345
1103 | 97.928809
1104 | 97.943814
1105 | 97.914322
1106 | 97.935524
1107 | 97.921828
1108 | 97.870815
1109 | 97.921053
1110 | 97.892469
1111 | 97.886499
1112 | 97.881418
1113 | 97.87226
1114 | 97.892782
1115 | 97.859338
1116 | 97.832165
1117 | 97.799981
1118 | 97.843221
1119 | 97.841424
1120 | 97.8469
1121 | 97.840543
1122 | 97.831263
1123 | 97.790269
1124 | 97.800181
1125 | 97.814795
1126 | 97.800007
1127 | 97.783093
1128 | 97.728926
1129 | 97.724869
1130 | 97.738467
1131 | 97.78182
1132 | 97.715296
1133 | 97.702661
1134 | 97.660434
1135 | 97.660429
1136 | 97.682911
1137 | 97.682214
1138 | 97.648442
1139 | 97.614722
1140 | 97.585642
1141 | 97.600842
1142 | 97.6393
1143 | 97.587393
1144 | 97.543981
1145 | 97.577156
1146 | 97.512726
1147 | 97.503797
1148 | 97.483814
1149 | 97.481453
1150 | 97.481864
1151 | 97.480425
1152 | 97.476196
1153 | 97.462791
1154 | 97.405423
1155 | 97.35914
1156 | 97.358791
1157 | 97.353913
1158 | 97.343841
1159 | 97.318937
1160 | 97.301229
1161 | 97.287541
1162 | 97.248142
1163 | 97.265099
1164 | 97.263835
1165 | 97.240412
1166 | 97.286547
1167 | 97.231046
1168 | 97.166874
1169 | 97.160152
1170 | 97.143333
1171 | 97.154122
1172 | 97.148083
1173 | 97.115689
1174 | 97.083098
1175 | 97.016829
1176 | 97.040164
1177 | 97.029147
1178 | 96.99336
1179 | 96.975618
1180 | 96.977993
1181 | 96.9505
1182 | 96.929529
1183 | 96.895075
1184 | 96.880355
1185 | 96.858639
1186 | 96.821708
1187 | 96.794576
1188 | 96.801259
1189 | 96.786349
1190 | 96.772705
1191 | 96.769873
1192 | 96.73571
1193 | 96.746389
1194 | 96.709874
1195 | 96.659132
1196 | 96.631541
1197 | 96.638329
1198 | 96.642534
1199 | 96.613852
1200 | 96.530857
1201 | 96.507265
1202 | 96.467002
1203 | 96.444909
1204 | 96.469767
1205 | 96.458198
1206 | 96.43284
1207 | 96.381708
1208 | 96.356822
1209 | 96.32308
1210 | 96.305622
1211 | 96.28514
1212 | 96.221307
1213 | 96.189674
1214 | 96.194665
1215 | 96.196125
1216 | 96.181461
1217 | 96.135558
1218 | 96.127552
1219 | 96.087505
1220 | 96.054287
1221 | 96.019816
1222 | 96.007887
1223 | 95.985526
1224 | 95.92366
1225 | 95.878118
1226 | 95.865479
1227 | 95.867325
1228 | 95.822486
1229 | 95.788026
1230 | 95.761383
1231 | 95.7714
1232 | 95.756908
1233 | 95.718362
1234 | 95.683009
1235 | 95.62708
1236 | 95.600929
1237 | 95.606722
1238 | 95.56618
1239 | 95.518369
1240 | 95.506733
1241 | 95.457268
1242 | 95.393669
1243 | 95.375923
1244 | 95.384345
1245 | 95.35108
1246 | 95.280715
1247 | 95.266775
1248 | 95.278143
1249 | 95.221649
1250 | 95.19538
1251 | 95.162671
1252 | 95.114427
1253 | 95.089439
1254 | 95.061171
1255 | 95.042045
1256 | 94.984621
1257 | 94.952808
1258 | 94.947909
1259 | 94.919805
1260 | 94.860534
1261 | 94.823167
1262 | 94.797878
1263 | 94.821083
1264 | 94.814296
1265 | 94.743818
1266 | 94.724421
1267 | 94.676327
1268 | 94.597949
1269 | 94.577529
1270 | 94.548704
1271 | 94.510962
1272 | 94.464665
1273 | 94.422148
1274 | 94.394337
1275 | 94.366388
1276 | 94.368145
1277 | 94.318991
1278 | 94.284543
1279 | 94.273682
1280 | 94.236849
1281 | 94.172698
1282 | 94.111409
1283 | 94.072428
1284 | 94.023352
1285 | 93.995614
1286 | 93.989634
1287 | 93.987554
1288 | 93.95954
1289 | 93.910217
1290 | 93.84291
1291 | 93.802257
1292 | 93.783039
1293 | 93.755312
1294 | 93.706039
1295 | 93.653976
1296 | 93.613796
1297 | 93.581838
1298 | 93.592952
1299 | 93.549203
1300 | 93.488263
1301 | 93.441271
1302 | 93.434735
1303 | 93.422649
1304 | 93.338324
1305 | 93.280704
1306 | 93.237733
1307 | 93.206126
1308 | 93.184413
1309 | 93.144842
1310 | 93.093518
1311 | 93.053834
1312 | 93.01076
1313 | 92.99141
1314 | 92.956916
1315 | 92.935518
1316 | 92.914771
1317 | 92.867364
1318 | 92.824114
1319 | 92.784608
1320 | 92.733008
1321 | 92.680717
1322 | 92.614376
1323 | 92.607281
1324 | 92.600564
1325 | 92.543107
1326 | 92.470009
1327 | 92.465074
1328 | 92.44981
1329 | 92.397269
1330 | 92.343081
1331 | 92.2915
1332 | 92.244443
1333 | 92.214909
1334 | 92.175753
1335 | 92.101863
1336 | 92.07716
1337 | 92.044733
1338 | 92.016788
1339 | 91.980747
1340 | 91.945109
1341 | 91.891357
1342 | 91.853418
1343 | 91.810803
1344 | 91.781036
1345 | 91.737702
1346 | 91.679428
1347 | 91.647379
1348 | 91.605922
1349 | 91.613113
1350 | 91.507854
1351 | 91.473851
1352 | 91.432593
1353 | 91.427738
1354 | 91.341745
1355 | 91.25931
1356 | 91.276029
1357 | 91.239321
1358 | 91.209029
1359 | 91.158875
1360 | 91.151356
1361 | 91.242365
1362 | 91.034006
1363 | 90.99049
1364 | 90.850465
1365 | 90.81744
1366 | 90.854128
1367 | 90.830382
1368 | 90.762028
1369 | 90.754844
1370 | 90.681709
1371 | 90.584405
1372 | 90.603761
1373 | 90.536707
1374 | 90.465451
1375 | 90.441655
1376 | 90.381247
1377 | 90.352387
1378 | 90.293885
1379 | 90.419637
1380 | 90.300732
1381 | 90.151454
1382 | 90.162209
1383 | 90.177567
1384 | 90.107236
1385 | 90.121489
1386 | 89.970189
1387 | 89.882443
1388 | 89.674267
1389 | 89.784443
1390 | 89.762734
1391 | 89.985373
1392 | 89.770171
1393 | 89.674826
1394 | 89.5799
1395 | 89.500506
1396 | 89.508535
1397 | 89.444671
1398 | 89.379495
1399 | 89.296951
1400 | 89.242312
1401 | 89.143939
1402 | 89.18874
1403 | 89.084352
1404 | 89.009394
1405 | 89.011347
1406 | 89.13456
1407 | 88.937134
1408 | 88.877217
1409 | 88.759625
1410 | 88.774696
1411 | 88.749361
1412 | 88.70954
1413 | 88.721269
1414 | 88.622856
1415 | 88.587576
1416 | 88.556657
1417 | 88.500302
1418 | 88.458756
1419 | 88.351224
1420 | 88.377461
1421 | 88.373775
1422 | 88.325752
1423 | 88.232605
1424 | 88.250897
1425 | 88.225524
1426 | 88.150484
1427 | 88.061129
1428 | 88.045371
1429 | 88.005343
1430 | 87.928503
1431 | 87.891599
1432 | 87.885558
1433 | 87.853532
1434 | 87.802415
1435 | 87.741947
1436 | 87.751374
1437 | 87.61633
1438 | 87.645876
1439 | 87.583387
1440 | 87.523104
1441 | 87.458577
1442 | 87.419946
1443 | 87.431375
1444 | 87.417526
1445 | 87.362262
1446 | 87.361882
1447 | 87.245758
1448 | 87.167595
1449 | 87.187263
1450 | 87.114064
1451 | 87.087862
1452 | 87.012449
1453 | 87.000826
1454 | 86.988404
1455 | 86.997418
1456 | 86.866101
1457 | 86.875557
1458 | 86.794675
1459 | 86.764761
1460 | 86.723575
1461 | 86.687446
1462 | 86.600084
1463 | 86.56537
1464 | 86.538955
1465 | 86.5099
1466 | 86.456888
1467 | 86.395872
1468 | 86.387733
1469 | 86.330695
1470 | 86.295048
1471 | 86.277228
1472 | 86.203847
1473 | 86.169458
1474 | 86.170322
1475 | 86.092902
1476 | 86.035784
1477 | 85.96369
1478 | 85.951537
1479 | 85.894958
1480 | 85.881085
1481 | 85.871539
1482 | 85.819322
1483 | 85.714589
1484 | 85.706936
1485 | 85.693297
1486 | 85.616928
1487 | 85.601709
1488 | 85.566181
1489 | 85.431399
1490 | 85.429659
1491 | 85.414591
1492 | 85.36743
1493 | 85.33757
1494 | 85.270434
1495 | 85.229008
1496 | 85.17933
1497 | 85.142237
1498 | 85.11177
1499 | 85.064105
1500 | 85.027051
1501 | 84.975553
1502 | 84.926854
1503 | 84.934746
1504 | 84.846513
1505 | 84.801867
1506 | 84.729223
1507 | 84.67328
1508 | 84.712156
1509 | 84.647399
1510 | 84.600272
1511 | 84.602277
1512 | 84.529984
1513 | 84.526457
1514 | 84.470691
1515 | 84.357001
1516 | 84.293926
1517 | 84.319643
1518 | 84.305516
1519 | 84.306578
1520 | 84.200956
1521 | 84.155686
1522 | 84.070805
1523 | 84.048459
1524 | 84.004196
1525 | 83.965622
1526 | 83.936286
1527 | 83.933153
1528 | 83.855716
1529 | 83.813802
1530 | 83.790779
1531 | 83.760801
1532 | 83.731205
1533 | 83.642967
1534 | 83.628069
1535 | 83.589255
1536 | 83.560749
1537 | 83.468559
1538 | 83.406025
1539 | 83.418509
1540 | 83.354788
1541 | 83.3274
1542 | 83.261172
1543 | 83.236594
1544 | 83.16512
1545 | 83.126479
1546 | 83.12522
1547 | 83.094288
1548 | 83.019899
1549 | 82.98596
1550 | 82.953725
1551 | 82.929089
1552 | 82.873287
1553 | 82.834409
1554 | 82.78094
1555 | 82.76192
1556 | 82.678769
1557 | 82.641989
1558 | 82.591462
1559 | 82.600509
1560 | 82.537772
1561 | 82.487412
1562 | 82.485378
1563 | 82.468968
1564 | 82.398416
1565 | 82.373365
1566 | 82.350464
1567 | 82.253982
1568 | 82.199427
1569 | 82.193213
1570 | 82.151264
1571 | 82.090704
1572 | 82.075474
1573 | 82.051363
1574 | 81.997133
1575 | 81.998181
1576 | 81.955077
1577 | 81.893574
1578 | 81.82603
1579 | 81.793117
1580 | 81.741263
1581 | 81.722814
1582 | 81.686199
1583 | 81.652431
1584 | 81.621082
1585 | 81.547335
1586 | 81.567745
1587 | 81.469231
1588 | 81.43849
1589 | 81.388397
1590 | 81.384125
1591 | 81.320842
1592 | 81.263461
1593 | 81.225967
1594 | 81.236529
1595 | 81.195636
1596 | 81.144937
1597 | 81.080549
1598 | 81.061724
1599 | 81.027273
1600 | 80.967807
1601 | 80.975925
1602 | 80.932127
1603 | 80.903595
1604 | 80.888475
1605 | 80.812495
1606 | 80.766654
1607 | 80.743784
1608 | 80.684018
1609 | 80.658549
1610 | 80.593001
1611 | 80.572881
1612 | 80.555372
1613 | 80.505376
1614 | 80.466992
1615 | 80.393754
1616 | 80.365448
1617 | 80.340597
1618 | 80.323349
1619 | 80.297271
1620 | 80.254957
1621 | 80.253317
1622 | 80.194982
1623 | 80.173662
1624 | 80.077524
1625 | 80.082372
1626 | 80.02621
1627 | 79.956028
1628 | 79.873507
1629 | 79.892299
1630 | 79.86736
1631 | 79.849044
1632 | 79.811917
1633 | 79.762085
1634 | 79.725539
1635 | 79.656279
1636 | 79.645721
1637 | 79.661318
1638 | 79.565957
1639 | 79.519736
1640 | 79.535087
1641 | 79.54066
1642 | 79.451756
1643 | 79.415935
1644 | 79.367003
1645 | 79.327199
1646 | 79.263468
1647 | 79.203824
1648 | 79.166497
1649 | 79.171238
1650 | 79.131692
1651 | 79.100577
1652 | 79.049985
1653 | 79.013936
1654 | 78.978858
1655 | 78.931816
1656 | 78.927619
1657 | 78.902778
1658 | 78.835286
1659 | 78.822105
1660 | 78.771629
1661 | 78.758789
1662 | 78.762287
1663 | 78.727311
1664 | 78.690411
1665 | 78.643896
1666 | 78.545604
1667 | 78.531937
1668 | 78.523056
1669 | 78.483456
1670 | 78.427129
1671 | 78.367862
1672 | 78.318058
1673 | 78.339572
1674 | 78.272031
1675 | 78.229569
1676 | 78.215784
1677 | 78.185443
1678 | 78.165777
1679 | 78.148975
1680 | 78.113057
1681 | 78.060364
1682 | 78.018169
1683 | 77.993016
1684 | 77.954111
1685 | 77.922698
1686 | 77.897493
1687 | 77.87084
1688 | 77.825787
1689 | 77.796165
1690 | 77.755035
1691 | 77.729867
1692 | 77.698675
1693 | 77.659874
1694 | 77.64324
1695 | 77.597187
1696 | 77.522664
1697 | 77.485512
1698 | 77.455852
1699 | 77.448133
1700 | 77.454154
1701 | 77.413176
1702 | 77.369197
1703 | 77.307561
1704 | 77.282075
1705 | 77.25996
1706 | 77.214087
1707 | 77.157251
1708 | 77.15326
1709 | 77.136656
1710 | 77.083558
1711 | 77.053353
1712 | 76.997281
1713 | 76.991555
1714 | 76.96913
1715 | 76.946842
1716 | 76.924852
1717 | 76.904803
1718 | 76.840355
1719 | 76.75446
1720 | 76.740554
1721 | 76.738153
1722 | 76.706147
1723 | 76.695767
1724 | 76.665623
1725 | 76.657749
1726 | 76.647981
1727 | 76.581411
1728 | 76.555802
1729 | 76.49651
1730 | 76.440539
1731 | 76.453318
1732 | 76.431308
1733 | 76.391745
1734 | 76.349051
1735 | 76.323883
1736 | 76.341787
1737 | 76.297904
1738 | 76.218661
1739 | 76.190491
1740 | 76.164744
1741 | 76.130519
1742 | 76.101626
1743 | 76.099906
1744 | 76.085224
1745 | 76.027229
1746 | 75.971029
1747 | 75.932068
1748 | 75.915261
1749 | 75.907503
1750 | 75.876439
1751 | 75.834708
1752 | 75.811509
1753 | 75.785591
1754 | 75.729457
1755 | 75.708856
1756 | 75.714656
1757 | 75.692129
1758 | 75.610721
1759 | 75.57148
1760 | 75.529295
1761 | 75.510468
1762 | 75.54823
1763 | 75.539272
1764 | 75.49714
1765 | 75.422687
1766 | 75.379778
1767 | 75.359082
1768 | 75.323339
1769 | 75.294448
1770 | 75.280814
1771 | 75.271195
1772 | 75.218886
1773 | 75.178481
1774 | 75.167798
1775 | 75.137671
1776 | 75.104192
1777 | 75.086311
1778 | 75.086397
1779 | 75.023296
1780 | 74.951226
1781 | 74.939439
1782 | 74.934396
1783 | 74.911255
1784 | 74.87447
1785 | 74.865142
1786 | 74.833373
1787 | 74.799867
1788 | 74.801211
1789 | 74.791863
1790 | 74.708826
1791 | 74.675975
1792 | 74.668522
1793 | 74.627773
1794 | 74.590805
1795 | 74.555788
1796 | 74.533357
1797 | 74.532624
1798 | 74.507715
1799 | 74.474609
1800 | 74.448886
1801 | 74.427955
1802 | 74.401065
1803 | 74.375692
1804 | 74.405147
1805 | 74.339676
1806 | 74.260953
1807 | 74.256459
1808 | 74.26909
1809 | 74.262516
1810 | 74.227235
1811 | 74.200353
1812 | 74.192031
1813 | 74.140788
1814 | 74.126178
1815 | 74.141274
1816 | 74.036419
1817 | 73.935327
1818 | 73.908916
1819 | 73.917751
1820 | 73.869154
1821 | 73.864378
1822 | 73.886636
1823 | 73.829346
1824 | 73.860833
1825 | 73.925469
1826 | 73.850386
1827 | 73.801419
1828 | 73.782083
1829 | 73.687856
1830 | 73.562276
1831 | 73.552506
1832 | 73.54781
1833 | 73.579702
1834 | 73.656685
1835 | 73.557219
1836 | 73.395736
1837 | 73.265682
1838 | 73.309531
1839 | 73.26585
1840 | 73.275656
1841 | 73.287143
1842 | 73.391888
1843 | 73.364966
1844 | 73.321496
1845 | 73.332307
1846 | 73.425795
1847 | 73.578016
1848 | 73.489428
1849 | 73.274051
1850 | 73.156361
1851 | 73.214473
1852 | 73.066191
1853 | 73.177308
1854 | 73.125847
1855 | 72.982268
1856 | 72.95599
1857 | 73.024736
1858 | 73.093556
1859 | 73.11826
1860 | 73.09907
1861 | 73.043902
1862 | 72.893663
1863 | 72.859218
1864 | 72.852531
1865 | 72.844102
1866 | 72.853829
1867 | 72.797118
1868 | 72.706701
1869 | 72.757173
1870 | 72.782927
1871 | 72.792927
1872 | 72.864488
1873 | 72.722911
1874 | 72.582255
1875 | 72.521773
1876 | 72.5283
1877 | 72.657164
1878 | 72.703441
1879 | 72.650785
1880 | 72.644379
1881 | 72.546708
1882 | 72.482115
1883 | 72.410237
1884 | 72.368412
1885 | 72.430694
1886 | 72.389337
1887 | 72.359641
1888 | 72.459467
1889 | 72.380345
1890 | 72.345182
1891 | 72.304896
1892 | 72.281106
1893 | 72.363519
1894 | 72.328927
1895 | 72.235929
1896 | 72.150194
1897 | 72.103459
1898 | 72.177234
1899 | 72.105169
1900 | 72.026132
1901 | 72.097966
1902 | 72.131204
1903 | 72.140903
1904 | 72.100612
1905 | 72.072813
1906 | 72.086464
1907 | 72.118331
1908 | 71.95893
1909 | 71.811928
1910 | 71.763355
1911 | 71.786624
1912 | 71.806184
1913 | 71.866224
1914 | 71.843598
1915 | 71.778203
1916 | 71.748169
1917 | 71.755539
1918 | 71.749701
1919 | 71.827577
1920 | 71.627875
1921 | 71.732477
1922 | 71.728652
1923 | 71.653744
1924 | 71.621351
1925 | 71.68539
1926 | 71.674706
1927 | 71.574521
1928 | 71.441867
1929 | 71.498574
1930 | 71.487323
1931 | 71.559781
1932 | 71.559306
1933 | 71.557635
1934 | 71.534013
1935 | 71.395357
1936 | 71.338923
1937 | 71.411158
1938 | 71.482315
1939 | 71.503087
1940 | 71.442262
1941 | 71.39453
1942 | 71.32122
1943 | 71.278722
1944 | 71.323688
1945 | 71.3412
1946 | 71.307145
1947 | 71.28596
1948 | 71.205688
1949 | 71.21892
1950 | 71.208903
1951 | 71.182939
1952 | 71.157235
1953 | 71.189739
1954 | 71.183066
1955 | 71.123973
1956 | 71.106734
1957 | 71.10749
1958 | 71.059354
1959 | 71.040605
1960 | 71.032778
1961 | 70.974793
1962 | 70.980826
1963 | 71.029582
1964 | 71.001977
1965 | 70.960992
1966 | 70.966685
1967 | 70.883094
1968 | 70.887807
1969 | 70.906882
1970 | 70.885566
1971 | 70.835549
1972 | 70.858013
1973 | 70.831486
1974 | 70.840336
1975 | 70.82748
1976 | 70.795567
1977 | 70.800981
1978 | 70.810749
1979 | 70.755435
1980 | 70.760218
1981 | 70.763579
1982 | 70.689792
1983 | 70.678068
1984 | 70.67025
1985 | 70.669587
1986 | 70.627493
1987 | 70.634704
1988 | 70.624691
1989 | 70.61666
1990 | 70.637271
1991 | 70.55974
1992 | 70.528247
1993 | 70.511902
1994 | 70.490067
1995 | 70.551923
1996 | 70.486937
1997 | 70.481111
1998 | 70.513949
1999 | 70.434879
2000 | 70.445493