## Transmission
Schneider-Kreuznach ND 0.6
Wavelength (nm) | Transmission (%)
340 | 22.236327
350 | 23.470649
360 | 24.187286
370 | 24.59265
380 | 24.828102
390 | 24.957346
400 | 25.010829
410 | 24.959431
420 | 24.882182
430 | 24.802338
440 | 24.697434
450 | 24.580659
460 | 24.490321
470 | 24.422512
480 | 24.339993
490 | 24.271843
500 | 24.220705
510 | 24.190034
520 | 24.170855
530 | 24.181732
540 | 24.191425
550 | 24.167265
560 | 24.190096
570 | 24.221794
580 | 24.244763
590 | 24.290165
600 | 24.330266
610 | 24.401558
620 | 24.482275
630 | 24.552463
640 | 24.640888
650 | 24.732575
660 | 24.810805
670 | 24.902043
680 | 25.004387
690 | 25.099501
700 | 25.208393
710 | 25.325624
720 | 25.431185
730 | 25.53664
740 | 25.65567
750 | 25.777555
760 | 25.879374
770 | 26.002339
780 | 26.121633
790 | 26.226354
800 | 26.319687
810 | 26.435857
820 | 26.559801
830 | 26.643843
840 | 26.748542
850 | 27.02801
860 | 27.24945
870 | 27.32949
880 | 27.423763
890 | 27.507145
900 | 27.57885
910 | 27.647528
920 | 27.721162
930 | 27.801522
940 | 27.855214
950 | 27.905538
960 | 27.953973
970 | 27.98925
980 | 28.030252
990 | 28.074521
1000 | 28.113625
1010 | 28.166443
1020 | 28.210187
1030 | 28.223474
1040 | 28.234112
1050 | 28.245128
1060 | 28.262458
1070 | 28.307022
1080 | 28.330439
1090 | 28.325763
1100 | 28.340932