## Transmission
Schneider-Kreuznach SP 615 HT
Wavelength (nm) | Transmission (%)
400 | 94.98948472
401 | 94.84243288
402 | 95.08175456
403 | 95.34613504
404 | 95.34120024
405 | 95.14662872
406 | 95.1639832
407 | 95.43686464
408 | 96.09612064
409 | 96.70034504
410 | 96.82789792
411 | 96.48735616
412 | 96.12785832
413 | 96.07902824
414 | 96.4401776
415 | 97.06011328
416 | 97.57779512
417 | 97.68940584
418 | 97.414954
419 | 96.88039192
420 | 96.42087832
421 | 96.23512912
422 | 96.41388224
423 | 96.8458088
424 | 97.24540176
425 | 97.5825552
426 | 97.73065224
427 | 97.75678328
428 | 97.74440624
429 | 97.83887672
430 | 97.95976008
431 | 98.16603576
432 | 98.2399236
433 | 98.29181544
434 | 98.18288896
435 | 98.11268272
436 | 97.92154944
437 | 97.78308904
438 | 97.58838856
439 | 97.50117728
440 | 97.317428
441 | 97.21661664
442 | 97.1740432
443 | 97.18471152
444 | 97.26317432
445 | 97.49350208
446 | 97.71818056
447 | 97.99883808
448 | 98.24444136
449 | 98.40293944
450 | 98.4952592
451 | 98.39796616
452 | 98.17520024
453 | 97.86511592
454 | 97.45601944
455 | 97.1288916
456 | 96.87402816
457 | 96.77775016
458 | 96.8402032
459 | 97.09896872
460 | 97.4524304
461 | 97.85729928
462 | 98.20965336
463 | 98.45537416
464 | 98.56579408
465 | 98.59212272
466 | 98.52330488
467 | 98.43786992
468 | 98.40949248
469 | 98.44805152
470 | 98.48499024
471 | 98.5372024
472 | 98.55958216
473 | 98.50455368
474 | 98.37728784
475 | 98.17931344
476 | 97.97338096
477 | 97.81685472
478 | 97.68204056
479 | 97.59968192
480 | 97.60027264
481 | 97.6252108
482 | 97.64932008
483 | 97.65298816
484 | 97.66307928
485 | 97.60541024
486 | 97.55713968
487 | 97.52693808
488 | 97.59095112
489 | 97.6686776
490 | 97.83488416
491 | 97.9421768
492 | 98.0731284
493 | 98.14204816
494 | 98.18659136
495 | 98.05562832
496 | 97.94092776
497 | 97.72842144
498 | 97.59777872
499 | 97.4529868
500 | 97.37996112
501 | 97.36523264
502 | 97.4694344
503 | 97.53160352
504 | 97.67798456
505 | 97.74433136
506 | 97.82604
507 | 97.82565
508 | 97.87478896
509 | 97.8815448
510 | 97.91630368
511 | 97.98414392
512 | 98.0621616
513 | 98.1932172
514 | 98.33408832
515 | 98.47441136
516 | 98.60750952
517 | 98.670416
518 | 98.73132048
519 | 98.74721688
520 | 98.76850464
521 | 98.75438144
522 | 98.70348592
523 | 98.71422496
524 | 98.70172416
525 | 98.737964
526 | 98.74062016
527 | 98.7537148
528 | 98.75699496
529 | 98.72689008
530 | 98.65530064
531 | 98.57074968
532 | 98.45742504
533 | 98.37943856
534 | 98.29390272
535 | 98.27086672
536 | 98.26933792
537 | 98.2876856
538 | 98.3121932
539 | 98.39509784
540 | 98.43240576
541 | 98.46481008
542 | 98.48998224
543 | 98.45023448
544 | 98.42275664
545 | 98.3248292
546 | 98.28545584
547 | 98.20341336
548 | 98.18791528
549 | 98.1481592
550 | 98.17918136
551 | 98.17792504
552 | 98.20132712
553 | 98.2213492
554 | 98.19184232
555 | 98.13380616
556 | 98.0838144
557 | 97.9958096
558 | 97.90613872
559 | 97.7997904
560 | 97.6950364
561 | 97.67657744
562 | 97.687252
563 | 97.8234712
564 | 97.91204176
565 | 98.08138808
566 | 98.21873984
567 | 98.37353656
568 | 98.44892408
569 | 98.54129376
570 | 98.52209848
571 | 98.49507096
572 | 98.41998296
573 | 98.33753592
574 | 98.24505184
575 | 98.24547096
576 | 98.2021924
577 | 98.26608792
578 | 98.29021176
579 | 98.40957152
580 | 98.47309784
581 | 98.55704352
582 | 98.57732976
583 | 98.54464152
584 | 98.49316048
585 | 98.45487392
586 | 98.27692264
587 | 98.17327104
588 | 98.06592224
589 | 97.99702848
590 | 97.9413656
591 | 97.94212896
592 | 97.97777704
593 | 98.02728312
594 | 98.09829952
595 | 98.14704952
596 | 98.12574304
597 | 98.09601152
598 | 97.9696276
599 | 97.8801564
600 | 97.77560208
601 | 97.7189564
602 | 97.6791036
603 | 97.69815952
604 | 97.69192264
605 | 97.57228104
606 | 97.0709428
607 | 96.03682504
608 | 94.18896864
609 | 91.33438288
610 | 87.19942504
611 | 81.97227896
612 | 75.7900364
613 | 69.02742184
614 | 61.74455352
615 | 54.76804632
616 | 47.95283584
617 | 41.77819568
618 | 36.04956472
619 | 31.07487656
620 | 26.60723624
621 | 22.68589128
622 | 19.2428652
623 | 16.296384
624 | 13.6700928
625 | 11.48540848
626 | 9.5871516
627 | 8.01296912
628 | 6.669884
629 | 5.585918
630 | 4.68173368
631 | 3.95085808
632 | 3.34340448
633 | 2.86275496
634 | 2.45458824
635 | 2.1275124
636 | 1.85136224
637 | 1.62743984
638 | 1.43758056
639 | 1.28321752
640 | 1.15009752
641 | 1.03415936
642 | 0.93068352
643 | 0.84155136
644 | 0.7620028
645 | 0.69106856
646 | 0.62585432
647 | 0.56650152
648 | 0.51570376
649 | 0.46400432
650 | 0.41615288
651 | 0.37498864
652 | 0.33662824
653 | 0.30411888
654 | 0.27343056
655 | 0.24760528
656 | 0.22460776
657 | 0.20927504
658 | 0.19203392
659 | 0.1739036
660 | 0.16239288
661 | 0.15091544
662 | 0.14228344
663 | 0.13559416
664 | 0.12886848
665 | 0.12503816
666 | 0.12215528
667 | 0.11831352
668 | 0.11352952
669 | 0.11540048
670 | 0.11156912
671 | 0.11345984
672 | 0.11536616
673 | 0.1191216
674 | 0.12196184
675 | 0.11528504
676 | 0.11336208
677 | 0.11141728
678 | 0.11045216
679 | 0.10278216
680 | 0.09801896
681 | 0.09421568
682 | 0.0856284
683 | 0.07229872
684 | 0.06750432
685 | 0.04373512
686 | 0.03896568
687 | 0.0332592
688 | 0.03229928
689 | 0.02754544
690 | 0.02564016
691 | 0.01993888
692 | 0.0180336
693 | 0.01802944
694 | 0.01612936
695 | 0.01422928
696 | 0.01517568
697 | 0.01517048
698 | 0.01516632
699 | 0.01231984
700 | 0.01136824
701 | 0.01231464
702 | 0.01136408
703 | 0.01041456
704 | 0.0113568
705 | 0.01324752
706 | 0.01324336
707 | 0.01229488
708 | 0.01040104
709 | 0.01134328
710 | 0.01228448
711 | 0.01228032
712 | 0.01416688
713 | 0.01793896
714 | 0.0179348
715 | 0.01509872
716 | 0.01509248
717 | 0.01414712
718 | 0.01508416
719 | 0.01508208
720 | 0.01696344
721 | 0.01790048
722 | 0.01883648
723 | 0.0141232
724 | 0.01223664
725 | 0.01223352
726 | 0.01128816
727 | 0.01128504
728 | 0.01034072
729 | 0.01315808
730 | 0.0122148
731 | 0.007514
732 | 0.00751088
733 | 0.0075088
734 | 0.0065676
735 | 0.0075036
736 | 0.00937456
737 | 0.00937248
738 | 0.01030744
739 | 0.00749216
740 | 0.00655408
741 | 0.005616
742 | 0.00654784
743 | 0.00561184
744 | 0.0084136
745 | 0.01121536
746 | 0.00934128
747 | 0.00840424
748 | 0.00840008
749 | 0.008398
750 | 0.00932568
751 | 0.01025544
752 | 0.012116
753 | 0.01397344
754 | 0.01582984
755 | 0.01395992
756 | 0.02046616
757 | 0.02045888
758 | 0.02230904
759 | 0.02694328
760 | 0.03436472
761 | 0.03713736
762 | 0.03897192
763 | 0.03710096
764 | 0.03615768
765 | 0.03336216
766 | 0.02963688
767 | 0.02684864
768 | 0.02684032
769 | 0.02682992
770 | 0.01941888
771 | 0.01663688
772 | 0.01478048
773 | 0.01292616
774 | 0.01568944
775 | 0.0119912
776 | 0.01106352
777 | 0.01566656
778 | 0.012896
779 | 0.01105104
780 | 0.00736216
781 | 0.01011816
782 | 0.00827528
783 | 0.01102816
784 | 0.0101036
785 | 0.01377168
786 | 0.01468376
787 | 0.01100528
788 | 0.01191944
789 | 0.01099696
790 | 0.011908
791 | 0.01281696
792 | 0.01372592
793 | 0.01554488
794 | 0.01736904
795 | 0.02101424
796 | 0.02555488
797 | 0.03009136
798 | 0.0364572
799 | 0.044642
800 | 0.05646264
801 | 0.07190456
802 | 0.09189232
803 | 0.1201044
804 | 0.16103152
805 | 0.21185736
806 | 0.25539384
807 | 0.26533624
808 | 0.24796512
809 | 0.20518056
810 | 0.1633736
811 | 0.12521912
812 | 0.09887072
813 | 0.08252712
814 | 0.06979648
815 | 0.05890144
816 | 0.05798208
817 | 0.05253352
818 | 0.04890704
819 | 0.04346368
820 | 0.03801408
821 | 0.03891888
822 | 0.03981432
823 | 0.03709992
824 | 0.03799848
825 | 0.04432376
826 | 0.0488488
827 | 0.04793672
828 | 0.05063656
829 | 0.05605912
830 | 0.06511752
831 | 0.07777432
832 | 0.09313616
833 | 0.12393576
834 | 0.16100864
835 | 0.21621808
836 | 0.30581824
837 | 0.42178552
838 | 0.51126816
839 | 0.4906044
840 | 0.38211368
841 | 0.26449696
842 | 0.17665856
843 | 0.11598808
844 | 0.08339968
845 | 0.06437912
846 | 0.04808024
847 | 0.0390208
848 | 0.03449472
849 | 0.03088176
850 | 0.0281684
851 | 0.01908192
852 | 0.01727128
853 | 0.01546064
854 | 0.01546792
855 | 0.01183416
856 | 0.01457456
857 | 0.01731912
858 | 0.0145912
859 | 0.00821288
860 | 0.0091312
861 | 0.00913848
862 | 0.01005784
863 | 0.00914992
864 | 0.01190384
865 | 0.0155792
866 | 0.01375296
867 | 0.00917592
868 | 0.00826488
869 | 0.00827008
870 | 0.00827632
871 | 0.00828464
872 | 0.01381744
873 | 0.01475136
874 | 0.01291784
875 | 0.00831168
876 | 0.01109368
877 | 0.00832832
878 | 0.01111448
879 | 0.0120536
880 | 0.01762696
881 | 0.01950416
882 | 0.01301352
883 | 0.01301872
884 | 0.01488552
885 | 0.01582048
886 | 0.01861912
887 | 0.01768312
888 | 0.02514304
889 | 0.02608112
890 | 0.02702232
891 | 0.02607488
892 | 0.03073928
893 | 0.03631784
894 | 0.0409812
895 | 0.04935008
896 | 0.05495672
897 | 0.06521112
898 | 0.0708084
899 | 0.07353008
900 | 0.0744796
901 | 0.07351448
902 | 0.06979128
903 | 0.06236672
904 | 0.05677984
905 | 0.05304208
906 | 0.0456144
907 | 0.03725384
908 | 0.03352752
909 | 0.02886832
910 | 0.02608736
911 | 0.02237456
912 | 0.02145832
913 | 0.01960504
914 | 0.01961856
915 | 0.01495936
916 | 0.0130988
917 | 0.01217632
918 | 0.01031472
919 | 0.009386
920 | 0.0103376
921 | 0.01317368
922 | 0.01130792
923 | 0.00848848
924 | 0.00944736
925 | 0.00661856
926 | 0.00663
927 | 0.00758368
928 | 0.00854568
929 | 0.01045512
930 | 0.01142336
931 | 0.00762112
932 | 0.00858936
933 | 0.00955136
934 | 0.00861016
935 | 0.00765856
936 | 0.01246128
937 | 0.01343264
938 | 0.01248416
939 | 0.00961168
940 | 0.01058304
941 | 0.01252264
942 | 0.01061528
943 | 0.01062464
944 | 0.01450384
945 | 0.02224976
946 | 0.02421952
947 | 0.0155064
948 | 0.01552824
949 | 0.01650584
950 | 0.01749696
951 | 0.02042976
952 | 0.01752192
953 | 0.02727608
954 | 0.03022552
955 | 0.0263432
956 | 0.02733952
957 | 0.02931032
958 | 0.03521232
959 | 0.03326856
960 | 0.0421096
961 | 0.05292144
962 | 0.05393232
963 | 0.05691192
964 | 0.0579384
965 | 0.0668044
966 | 0.07668544
967 | 0.07967336
968 | 0.10042656
969 | 0.11917776
970 | 0.12909936
971 | 0.13904904
972 | 0.15288728
973 | 0.1687816
974 | 0.18569616
975 | 0.19569264
976 | 0.21359936
977 | 0.22460256
978 | 0.22274512
979 | 0.20903792
980 | 0.20608744
981 | 0.1933048
982 | 0.18627024
983 | 0.17268472
984 | 0.16482752
985 | 0.15895152
986 | 0.1490528
987 | 0.1372384
988 | 0.13029328
989 | 0.1254188
990 | 0.12146264
991 | 0.1145716
992 | 0.11556896
993 | 0.11068824
994 | 0.10673416
995 | 0.09981816
996 | 0.09879272
997 | 0.09788584
998 | 0.09690824
999 | 0.09595248
1000 | 0.10196264