## Transmission
Schneider-Kreuznach BP 850-80 HT
Wavelength (nm) | Transmission (%)
350 | 0.009096
351 | 0.010103
352 | 0.013123
353 | 0.019169
354 | 0.014117
355 | 0.010084
356 | 0.023168
357 | 0.014099
358 | 0.002014
359 | 0.001007
360 | 0.003018
361 | 0.008047
362 | 0.006034
363 | -0.004022
364 | -0.007039
365 | -0.008043
366 | -0.014073
367 | -0.010051
368 | -0.004021
369 | -0.011057
370 | -0.002012
371 | -0.010054
372 | -0.013073
373 | -0.022096
374 | -0.032113
375 | -0.032102
376 | -0.04233
377 | -0.036264
378 | -0.03926
379 | -0.06136
380 | -0.067707
381 | -0.078739
382 | -0.085048
383 | -0.084976
384 | -0.084813
385 | 0.015099
386 | 0.030192
387 | 0.017102
388 | 0.017096
389 | 0.013077
390 | 0.009063
391 | 0.005034
392 | 0.006036
393 | 0.011068
394 | 0.010061
395 | 0.007044
396 | 0.011068
397 | 0.008051
398 | 0.00805
399 | 0.008053
400 | 0.009057
401 | 0.011075
402 | 0.010077
403 | 0.009071
404 | 0.007055
405 | 0.006046
406 | 0.006047
407 | 0.015104
408 | 0.038245
409 | 0.045294
410 | 0.042282
411 | 0.009061
412 | 0.007052
413 | 0.008059
414 | 0.008063
415 | 0.008055
416 | 0.00705
417 | 0.008054
418 | 0.008056
419 | 0.00906
420 | 0.006042
421 | 0.00604
422 | 0.006046
423 | 0.00604
424 | 0.005033
425 | 0.010062
426 | 0.009058
427 | 0.003018
428 | 0.00805
429 | 0.030195
430 | 0.090593
431 | 0.165889
432 | 0.285585
433 | 0.180868
434 | 0.068333
435 | 0.047207
436 | 0.04719
437 | 0.07427
438 | 0.12847
439 | 0.207583
440 | 0.226653
441 | 0.181352
442 | 0.169303
443 | 0.226417
444 | 0.280342
445 | 0.17919
446 | 0.076029
447 | 0.047967
448 | 0.04197
449 | 0.046965
450 | 0.064914
451 | 0.077872
452 | 0.084778
453 | 0.072785
454 | 0.0638
455 | 0.069788
456 | 0.098649
457 | 0.169372
458 | 0.253853
459 | 0.259776
460 | 0.215955
461 | 0.195116
462 | 0.209798
463 | 0.245498
464 | 0.293031
465 | 0.310877
466 | 0.285899
467 | 0.251042
468 | 0.226161
469 | 0.218215
470 | 0.20716
471 | 0.175397
472 | 0.127768
473 | 0.092069
474 | 0.072249
475 | 0.069274
476 | 0.085038
477 | 0.107743
478 | 0.095844
479 | 0.049408
480 | 0.024677
481 | 0.01875
482 | 0.012826
483 | 0.012823
484 | 0.009856
485 | 0.008872
486 | 0.008862
487 | 0.01083
488 | 0.00984
489 | 0.009839
490 | 0.011797
491 | 0.014749
492 | 0.017689
493 | 0.033405
494 | 0.060885
495 | 0.0599
496 | 0.03732
497 | 0.02651
498 | 0.025519
499 | 0.032378
500 | 0.069625
501 | 0.129431
502 | 0.071548
503 | 0.023525
504 | 0.011759
505 | 0.012741
506 | 0.00882
507 | 0.009795
508 | 0.011756
509 | 0.028399
510 | 0.131196
511 | 0.138027
512 | 0.027411
513 | 0.010766
514 | 0.008808
515 | 0.005872
516 | 0.003914
517 | 0.003914
518 | 0.003913
519 | 0.006846
520 | 0.011735
521 | 0.021515
522 | 0.0352
523 | 0.031286
524 | 0.022482
525 | 0.016618
526 | 0.012708
527 | 0.013682
528 | 0.01466
529 | 0.020522
530 | 0.027359
531 | 0.034192
532 | 0.035169
533 | 0.029306
534 | 0.024422
535 | 0.020512
536 | 0.020507
537 | 0.017577
538 | 0.018553
539 | 0.016597
540 | 0.016597
541 | 0.01562
542 | 0.014642
543 | 0.017569
544 | 0.020495
545 | 0.027329
546 | 0.038065
547 | 0.05566
548 | 0.083969
549 | 0.131859
550 | 0.185599
551 | 0.218782
552 | 0.239323
553 | 0.268665
554 | 0.298965
555 | 0.286259
556 | 0.206188
557 | 0.122167
558 | 0.065493
559 | 0.048899
560 | 0.039104
561 | 0.032259
562 | 0.027384
563 | 0.021526
564 | 0.021527
565 | 0.020545
566 | 0.021516
567 | 0.021514
568 | 0.025427
569 | 0.029337
570 | 0.03129
571 | 0.031286
572 | 0.031279
573 | 0.031273
574 | 0.029304
575 | 0.026367
576 | 0.025378
577 | 0.024392
578 | 0.024383
579 | 0.021456
580 | 0.023381
581 | 0.02434
582 | 0.026272
583 | 0.028206
584 | 0.033023
585 | 0.036878
586 | 0.037812
587 | 0.035848
588 | 0.032912
589 | 0.029033
590 | 0.024172
591 | 0.020284
592 | 0.019299
593 | 0.018323
594 | 0.015417
595 | 0.014441
596 | 0.014425
597 | 0.014417
598 | 0.014404
599 | 0.01728
600 | 0.020148
601 | 0.026852
602 | 0.037377
603 | 0.0661
604 | 0.135014
605 | 0.245075
606 | 0.215323
607 | 0.101405
608 | 0.046852
609 | 0.029638
610 | 0.02007
611 | 0.014333
612 | 0.011466
613 | 0.012416
614 | 0.012414
615 | 0.015276
616 | 0.021956
617 | 0.041044
618 | 0.073485
619 | 0.081102
620 | 0.041011
621 | 0.016213
622 | 0.004767
623 | 0.00286
624 | 0.00286
625 | 0.001906
626 | 0.001906
627 | -0.001906
628 | -0.001905
629 | -0.000953
630 | -0.001905
631 | -0.001905
632 | -0.001905
633 | -0.000952
634 | -0.000952
635 | -0.002856
636 | -0.002856
637 | -0.001904
638 | -0.001903
639 | -0.001903
640 | 0.000951
641 | 0.000951
642 | 0
643 | 0
644 | -0.000951
645 | 0
646 | -0.002852
647 | -0.000951
648 | 0
649 | -0.00095
650 | 0
651 | 0
652 | -0.0019
653 | -0.002848
654 | -0.000949
655 | -0.001899
656 | -0.001898
657 | -0.000949
658 | -0.000949
659 | 0
660 | -0.002846
661 | -0.002845
662 | -0.003791
663 | -0.002844
664 | -0.002844
665 | -0.002844
666 | -0.001895
667 | -0.003789
668 | -0.004733
669 | -0.003787
670 | -0.004734
671 | -0.004734
672 | -0.003786
673 | -0.000947
674 | -0.003785
675 | -0.005677
676 | -0.003784
677 | -0.004728
678 | -0.003782
679 | -0.004727
680 | -0.004726
681 | -0.002835
682 | -0.002834
683 | -0.005665
684 | 0.016049
685 | 0.03209
686 | 0.030194
687 | 0.033027
688 | 0.033019
689 | 0.035835
690 | 0.035836
691 | 0.034879
692 | 0.034875
693 | 0.034868
694 | 0.036747
695 | 0.038619
696 | 0.042376
697 | 0.044251
698 | 0.045184
699 | 0.044233
700 | 0.045162
701 | 0.04515
702 | 0.046088
703 | 0.048901
704 | 0.051709
705 | 0.052626
706 | 0.05262
707 | 0.054488
708 | 0.056346
709 | 0.058201
710 | 0.06009
711 | 0.063824
712 | 0.06475
713 | 0.069426
714 | 0.072223
715 | 0.075014
716 | 0.079678
717 | 0.081534
718 | 0.086219
719 | 0.088071
720 | 0.089926
721 | 0.092704
722 | 0.093611
723 | 0.091717
724 | 0.08983
725 | 0.090738
726 | 0.088843
727 | 0.089754
728 | 0.088814
729 | 0.090636
730 | 0.089684
731 | 0.087798
732 | 0.087777
733 | 0.085875
734 | 0.087731
735 | 0.087688
736 | 0.089541
737 | 0.092303
738 | 0.093215
739 | 0.095033
740 | 0.09501
741 | 0.096841
742 | 0.098673
743 | 0.101444
744 | 0.105118
745 | 0.110675
746 | 0.113392
747 | 0.113373
748 | 0.117035
749 | 0.118876
750 | 0.122562
751 | 0.123396
752 | 0.126123
753 | 0.127964
754 | 0.129771
755 | 0.128805
756 | 0.128759
757 | 0.128692
758 | 0.126795
759 | 0.126761
760 | 0.12765
761 | 0.129463
762 | 0.129379
763 | 0.12933
764 | 0.127407
765 | 0.129201
766 | 0.130094
767 | 0.130964
768 | 0.131834
769 | 0.137311
770 | 0.141875
771 | 0.144551
772 | 0.148181
773 | 0.156407
774 | 0.161824
775 | 0.172813
776 | 0.180061
777 | 0.19285
778 | 0.207412
779 | 0.21918
780 | 0.240204
781 | 0.263971
782 | 0.289515
783 | 0.321426
784 | 0.358728
785 | 0.401636
786 | 0.449841
787 | 0.502733
788 | 0.568244
789 | 0.641968
790 | 0.726781
791 | 0.826469
792 | 0.939096
793 | 1.064868
794 | 1.216224
795 | 1.422302
796 | 1.647333
797 | 1.892349
798 | 2.197992
799 | 2.577727
800 | 3.056935
801 | 3.66915
802 | 4.430495
803 | 5.454694
804 | 6.815956
805 | 8.593049
806 | 10.914494
807 | 14.197855
808 | 18.562012
809 | 24.569282
810 | 32.261276
811 | 42.4519
812 | 54.455607
813 | 67.213619
814 | 79.198865
815 | 88.506921
816 | 94.760046
817 | 97.798793
818 | 98.833735
819 | 98.75404
820 | 98.255924
821 | 97.783233
822 | 97.513762
823 | 97.55578
824 | 97.701274
825 | 98.036739
826 | 98.379383
827 | 98.640468
828 | 98.895566
829 | 98.974465
830 | 99.008472
831 | 98.990346
832 | 98.921519
833 | 98.883594
834 | 98.789864
835 | 98.775039
836 | 98.8307
837 | 98.833114
838 | 98.948281
839 | 98.937391
840 | 98.972333
841 | 98.963768
842 | 98.91206
843 | 98.830415
844 | 98.742759
845 | 98.65276
846 | 98.61481
847 | 98.559078
848 | 98.578422
849 | 98.627552
850 | 98.712189
851 | 98.8476
852 | 98.956214
853 | 99.084496
854 | 99.144009
855 | 99.162654
856 | 99.115697
857 | 98.962054
858 | 98.756167
859 | 98.528029
860 | 98.241032
861 | 97.925634
862 | 97.702726
863 | 97.504324
864 | 97.390309
865 | 97.398574
866 | 97.457114
867 | 97.65341
868 | 97.907631
869 | 98.233206
870 | 98.544855
871 | 98.811706
872 | 99.064998
873 | 99.187885
874 | 99.190725
875 | 99.07434
876 | 98.741906
877 | 98.442304
878 | 98.051141
879 | 97.767169
880 | 97.484382
881 | 97.273277
882 | 97.18651
883 | 97.183033
884 | 97.19607
885 | 97.055391
886 | 96.614143
887 | 95.448644
888 | 93.400669
889 | 90.092523
890 | 85.458778
891 | 79.441297
892 | 72.101507
893 | 64.276294
894 | 56.155077
895 | 48.401912
896 | 41.286121
897 | 35.061594
898 | 29.578783
899 | 25.056349
900 | 21.269432
901 | 18.161842
902 | 15.536105
903 | 13.383007
904 | 11.548493
905 | 10.049063
906 | 8.767041
907 | 7.702948
908 | 6.794319
909 | 6.015326
910 | 5.33918
911 | 4.763018
912 | 4.254981
913 | 3.818301
914 | 3.425292
915 | 3.078738
916 | 2.768824
917 | 2.500047
918 | 2.253156
919 | 2.039648
920 | 1.846076
921 | 1.673121
922 | 1.524901
923 | 1.386366
924 | 1.264463
925 | 1.151051
926 | 1.052184
927 | 0.971094
928 | 0.903093
929 | 0.83192
930 | 0.77123
931 | 0.718017
932 | 0.672601
933 | 0.633988
934 | 0.603121
935 | 0.574
936 | 0.548884
937 | 0.521714
938 | 0.501363
939 | 0.478794
940 | 0.464028
941 | 0.450857
942 | 0.437164
943 | 0.432655
944 | 0.428428
945 | 0.422811
946 | 0.41569
947 | 0.411785
948 | 0.40519
949 | 0.405304
950 | 0.400982
951 | 0.401304
952 | 0.397801
953 | 0.406008
954 | 0.410608
955 | 0.405817
956 | 0.409306
957 | 0.409394
958 | 0.41712
959 | 0.419506
960 | 0.428391
961 | 0.437485
962 | 0.437827
963 | 0.446132
964 | 0.452537
965 | 0.455746
966 | 0.465103
967 | 0.471162
968 | 0.475462
969 | 0.485346
970 | 0.495628
971 | 0.495827
972 | 0.498596
973 | 0.507589
974 | 0.513727
975 | 0.525069
976 | 0.537032
977 | 0.544484
978 | 0.547438
979 | 0.544999
980 | 0.563958
981 | 0.567475
982 | 0.569989
983 | 0.579406
984 | 0.588462
985 | 0.595804
986 | 0.605905
987 | 0.613728
988 | 0.615549
989 | 0.62368
990 | 0.627933
991 | 0.635324
992 | 0.636418
993 | 0.643617
994 | 0.643822
995 | 0.640382
996 | 0.639623
997 | 0.634946
998 | 0.629137
999 | 0.622516
1000 | 0.610752
1001 | 0.606163
1002 | 0.595327
1003 | 0.587742
1004 | 0.573875
1005 | 0.564176
1006 | 0.558263
1007 | 0.549588
1008 | 0.540762
1009 | 0.535064
1010 | 0.527084
1011 | 0.517404
1012 | 0.508305
1013 | 0.506725
1014 | 0.501793
1015 | 0.505172
1016 | 0.505116
1017 | 0.510219
1018 | 0.509263
1019 | 0.511417
1020 | 0.510537
1021 | 0.514087
1022 | 0.520211
1023 | 0.530493
1024 | 0.540557
1025 | 0.556913
1026 | 0.571951
1027 | 0.57829
1028 | 0.58636
1029 | 0.59976
1030 | 0.610449
1031 | 0.626181
1032 | 0.642278
1033 | 0.660578
1034 | 0.673546
1035 | 0.682209
1036 | 0.692415
1037 | 0.700047
1038 | 0.706796
1039 | 0.717226
1040 | 0.711697
1041 | 0.734121
1042 | 0.729227
1043 | 0.705264
1044 | 0.709428
1045 | 0.698368
1046 | 0.690457
1047 | 0.687188
1048 | 0.679928
1049 | 0.681765
1050 | 0.66016
1051 | 0.645116
1052 | 0.649581
1053 | 0.64224
1054 | 0.64267
1055 | 0.621149
1056 | 0.637634
1057 | 0.635741
1058 | 0.653416
1059 | 0.638067
1060 | 0.627679
1061 | 0.644729
1062 | 0.647312
1063 | 0.64908
1064 | 0.652651
1065 | 0.670814
1066 | 0.676953
1067 | 0.677956
1068 | 0.70361
1069 | 0.707425
1070 | 0.703201
1071 | 0.721643
1072 | 0.751711
1073 | 0.759409
1074 | 0.777221
1075 | 0.788043
1076 | 0.784054
1077 | 0.797848
1078 | 0.805293
1079 | 0.811798
1080 | 0.829346
1081 | 0.8663
1082 | 0.88259
1083 | 0.866725
1084 | 0.857125
1085 | 0.870968
1086 | 0.894336
1087 | 0.891908
1088 | 0.916709
1089 | 0.984451
1090 | 0.969693
1091 | 0.966426
1092 | 0.989755
1093 | 0.979811
1094 | 1.007549
1095 | 1.050154
1096 | 1.034864
1097 | 1.107857
1098 | 1.08719
1099 | 1.130557
1100 | 1.156075