## Transmission
Schneider-Kreuznach SP 850 HT
Wavelength (nm) | Transmission (%)
400 | 61.08131441
401 | 62.99243512
402 | 67.13294242
403 | 72.77715599
404 | 79.1064926
405 | 84.6485106
406 | 88.9385327
407 | 91.20136751
408 | 92.02974501
409 | 91.85542472
410 | 91.37794659
411 | 91.05446994
412 | 91.13906796
413 | 91.51058999
414 | 92.12225961
415 | 92.71958648
416 | 93.2571064
417 | 93.57242339
418 | 93.76636621
419 | 93.82472086
420 | 93.93479902
421 | 94.01857304
422 | 94.26990849
423 | 94.60701822
424 | 95.06701107
425 | 95.56853249
426 | 96.06248959
427 | 96.48750467
428 | 96.84712814
429 | 97.04959215
430 | 97.19032105
431 | 97.15525779
432 | 97.13867685
433 | 97.13294284
434 | 97.07058149
435 | 97.05445272
436 | 97.05640457
437 | 97.13129278
438 | 97.16602747
439 | 97.21619877
440 | 97.23510442
441 | 97.27810486
442 | 97.24871587
443 | 97.24310134
444 | 97.20500473
445 | 97.22703128
446 | 97.21275548
447 | 97.25739568
448 | 97.27848596
449 | 97.37828575
450 | 97.39547851
451 | 97.46525586
452 | 97.47041101
453 | 97.5093481
454 | 97.46935732
455 | 97.44584242
456 | 97.33376503
457 | 97.31323198
458 | 97.2573586
459 | 97.26117475
460 | 97.20275521
461 | 97.29187081
462 | 97.35053343
463 | 97.52073475
464 | 97.62677634
465 | 97.76851155
466 | 97.93122168
467 | 98.08104342
468 | 98.13780466
469 | 98.15620458
470 | 98.07966734
471 | 98.02837334
472 | 97.90970189
473 | 97.79361471
474 | 97.62333923
475 | 97.50223389
476 | 97.33890267
477 | 97.28573613
478 | 97.2404872
479 | 97.30478495
480 | 97.34821387
481 | 97.47701331
482 | 97.62137914
483 | 97.77223088
484 | 97.90074913
485 | 98.05153907
486 | 98.13267114
487 | 98.19674538
488 | 98.19826257
489 | 98.15254087
490 | 98.08013496
491 | 97.93423443
492 | 97.78346818
493 | 97.64192249
494 | 97.55196332
495 | 97.42733332
496 | 97.36374524
497 | 97.357763
498 | 97.37787375
499 | 97.44889225
500 | 97.51173667
501 | 97.63540671
502 | 97.80273433
503 | 97.91306381
504 | 98.02175868
505 | 98.10519074
506 | 98.18924286
507 | 98.1833904
508 | 98.162914
509 | 98.07903595
510 | 97.97608436
511 | 97.81967062
512 | 97.66249262
513 | 97.49239945
514 | 97.32469382
515 | 97.20683298
516 | 97.10267835
517 | 97.02274623
518 | 96.99769869
519 | 97.00483865
520 | 97.07863918
521 | 97.14651309
522 | 97.30249938
523 | 97.41562737
524 | 97.5863612
525 | 97.73060343
526 | 97.86534803
527 | 97.96393036
528 | 98.03752489
529 | 98.11234821
530 | 98.12918562
531 | 98.07960863
532 | 98.02795413
533 | 97.92637141
534 | 97.81057469
535 | 97.64491258
536 | 97.50256349
537 | 97.37232205
538 | 97.27686062
539 | 97.131369
540 | 97.04270248
541 | 97.00250673
542 | 96.9989728
543 | 96.99217686
544 | 97.04280754
545 | 97.09508313
546 | 97.19844157
547 | 97.30676667
548 | 97.42050545
549 | 97.55510482
550 | 97.6978793
551 | 97.81100523
552 | 97.892642
553 | 97.95680482
554 | 98.02212021
555 | 98.05607004
556 | 98.0454219
557 | 98.03760832
558 | 97.98319548
559 | 97.91709832
560 | 97.81975096
561 | 97.77704613
562 | 97.66180767
563 | 97.56580549
564 | 97.43316724
565 | 97.39320427
566 | 97.28607912
567 | 97.24727902
568 | 97.18563249
569 | 97.17394302
570 | 97.11824165
571 | 97.14478063
572 | 97.10257329
573 | 97.1856706
574 | 97.15264056
575 | 97.23454616
576 | 97.22662134
577 | 97.32300874
578 | 97.31531258
579 | 97.43847998
580 | 97.45213469
581 | 97.50482743
582 | 97.4663456
583 | 97.59937216
584 | 97.56965151
585 | 97.66723165
586 | 97.60131371
587 | 97.67387515
588 | 97.67037933
589 | 97.68837961
590 | 97.68220991
591 | 97.69035927
592 | 97.65686882
593 | 97.70600188
594 | 97.68183293
595 | 97.67986975
596 | 97.68395679
597 | 97.68777912
598 | 97.68182778
599 | 97.66375231
600 | 97.68676354
601 | 97.6981883
602 | 97.68380332
603 | 97.69330198
604 | 97.70628101
605 | 97.67378657
606 | 97.71466727
607 | 97.69510036
608 | 97.71926107
609 | 97.72232532
610 | 97.73516324
611 | 97.77814617
612 | 97.75549441
613 | 97.78185726
614 | 97.76809749
615 | 97.79181015
616 | 97.77648993
617 | 97.82083143
618 | 97.80413204
619 | 97.82092722
620 | 97.79787479
621 | 97.81978186
622 | 97.81129054
623 | 97.79824765
624 | 97.76457695
625 | 97.73088977
626 | 97.71116218
627 | 97.67655109
628 | 97.63491231
629 | 97.60731037
630 | 97.54539604
631 | 97.50560405
632 | 97.44202009
633 | 97.43409939
634 | 97.37688598
635 | 97.34189997
636 | 97.30017055
637 | 97.30702314
638 | 97.26091931
639 | 97.26128599
640 | 97.23995675
641 | 97.25665717
642 | 97.23796782
643 | 97.29478674
644 | 97.33796228
645 | 97.37459835
646 | 97.41360754
647 | 97.49197303
648 | 97.53935715
649 | 97.62093006
650 | 97.67020938
651 | 97.75524824
652 | 97.83432752
653 | 97.92219476
654 | 97.97325495
655 | 98.03389826
656 | 98.09302953
657 | 98.1384927
658 | 98.18967443
659 | 98.20468359
660 | 98.23078997
661 | 98.24301195
662 | 98.25990086
663 | 98.24608135
664 | 98.21615985
665 | 98.17385363
666 | 98.13086761
667 | 98.1184077
668 | 98.10473136
669 | 97.97680742
670 | 97.94261348
671 | 97.90598153
672 | 97.82107657
673 | 97.78395022
674 | 97.72578715
675 | 97.69763519
676 | 97.66324143
677 | 97.60961551
678 | 97.57606944
679 | 97.53951371
680 | 97.5569753
681 | 97.52926418
682 | 97.52932289
683 | 97.51824112
684 | 97.52518332
685 | 97.51422412
686 | 97.5101927
687 | 97.53976812
688 | 97.55889213
689 | 97.58627468
690 | 97.61726223
691 | 97.64417304
692 | 97.63262571
693 | 97.64057525
694 | 97.65783187
695 | 97.671604
696 | 97.66318375
697 | 97.65559368
698 | 97.63556327
699 | 97.6241931
700 | 97.61420725
701 | 97.5957342
702 | 97.55836683
703 | 97.54711923
704 | 97.51096623
705 | 97.4760688
706 | 97.44645939
707 | 97.405452
708 | 97.39293338
709 | 97.3752833
710 | 97.34588298
711 | 97.36155958
712 | 97.3474527
713 | 97.35548567
714 | 97.35811011
715 | 97.39153773
716 | 97.41781303
717 | 97.43182618
718 | 97.47083846
719 | 97.53974546
720 | 97.59633263
721 | 97.6353583
722 | 97.71589194
723 | 97.77522715
724 | 97.85209708
725 | 97.90945057
726 | 97.978132
727 | 98.02251264
728 | 98.08482043
729 | 98.13166689
730 | 98.15969422
731 | 98.20450025
732 | 98.24426546
733 | 98.25270219
734 | 98.23326197
735 | 98.23523854
736 | 98.2366826
737 | 98.21586424
738 | 98.18068974
739 | 98.13268968
740 | 98.08667237
741 | 98.04060047
742 | 97.97823088
743 | 97.92159633
744 | 97.82546952
745 | 97.78355676
746 | 97.69349665
747 | 97.64245809
748 | 97.57812017
749 | 97.52462815
750 | 97.47711322
751 | 97.44817846
752 | 97.39584519
753 | 97.38257261
754 | 97.36978104
755 | 97.37742776
756 | 97.39012663
757 | 97.40796932
758 | 97.43738303
759 | 97.49739186
760 | 97.50534243
761 | 97.57831793
762 | 97.6317121
763 | 97.70125152
764 | 97.7815565
765 | 97.83118911
766 | 97.91411235
767 | 97.98909532
768 | 98.03759081
769 | 98.11652898
770 | 98.17011473
771 | 98.21079252
772 | 98.22557714
773 | 98.25245705
774 | 98.26558646
775 | 98.26731789
776 | 98.24161733
777 | 98.23706782
778 | 98.17406993
779 | 98.14281664
780 | 98.10864845
781 | 98.02297511
782 | 97.93302315
783 | 97.88062499
784 | 97.79220155
785 | 97.69827585
786 | 97.62954807
787 | 97.54505511
788 | 97.48403997
789 | 97.40950196
790 | 97.3266982
791 | 97.31363471
792 | 97.27561329
793 | 97.24090332
794 | 97.2462449
795 | 97.26203995
796 | 97.15956113
797 | 97.25543765
798 | 97.32489673
799 | 97.34944884
800 | 97.41221704
801 | 97.50962517
802 | 97.55711538
803 | 97.71681585
804 | 97.80673794
805 | 97.85621605
806 | 97.92909782
807 | 98.01187583
808 | 98.07403015
809 | 98.13824241
810 | 98.13599598
811 | 98.19372851
812 | 98.18418659
813 | 98.13980595
814 | 98.08595961
815 | 98.05620806
816 | 97.97101367
817 | 97.8939192
818 | 97.7737182
819 | 97.6490367
820 | 97.55223833
821 | 97.42996085
822 | 97.32064695
823 | 97.23107506
824 | 97.14948876
825 | 97.06728858
826 | 97.02758311
827 | 97.05841616
828 | 97.08042932
829 | 97.1728368
830 | 97.27902156
831 | 97.41984419
832 | 97.60040216
833 | 97.78015982
834 | 97.92969625
835 | 98.05099729
836 | 98.08973353
837 | 98.04475034
838 | 97.83400204
839 | 97.40793327
840 | 96.69459132
841 | 95.63081247
842 | 94.14551539
843 | 92.14141246
844 | 89.62919508
845 | 86.53566321
846 | 82.82745618
847 | 78.62179623
848 | 73.99338514
849 | 69.02828765
850 | 63.74969215
851 | 58.42728972
852 | 53.19773252
853 | 48.03470611
854 | 43.10677926
855 | 38.50490097
856 | 34.22921956
857 | 30.34788395
858 | 26.85561745
859 | 23.73578453
860 | 20.97092669
861 | 18.53965598
862 | 16.35258488
863 | 14.47641516
864 | 12.81343175
865 | 11.36970547
866 | 10.08174403
867 | 8.97833593
868 | 7.9899675
869 | 7.14262461
870 | 6.37878897
871 | 5.72789592
872 | 5.13485179
873 | 4.63474456
874 | 4.18676872
875 | 3.78554046
876 | 3.42506312
877 | 3.12007394
878 | 2.84085433
879 | 2.59485634
880 | 2.37514807
881 | 2.18042966
882 | 2.00185959
883 | 1.8370153
884 | 1.69047514
885 | 1.56042425
886 | 1.44081756
887 | 1.33197231
888 | 1.23711549
889 | 1.152158
890 | 1.07053256
891 | 0.9945989
892 | 0.92707931
893 | 0.86684182
894 | 0.8085088
895 | 0.75659989
896 | 0.71208123
897 | 0.67177321
898 | 0.62952879
899 | 0.58877684
900 | 0.55562938
901 | 0.52237892
902 | 0.49329893
903 | 0.46585046
904 | 0.44208424
905 | 0.41979092
906 | 0.39841739
907 | 0.37648457
908 | 0.35637279
909 | 0.33970533
910 | 0.32221799
911 | 0.30850251
912 | 0.29573051
913 | 0.28469921
914 | 0.27197974
915 | 0.26003586
916 | 0.24915906
917 | 0.24108798
918 | 0.23305295
919 | 0.22663502
920 | 0.22313714
921 | 0.21694581
922 | 0.2107689
923 | 0.20245474
924 | 0.19708741
925 | 0.19548988
926 | 0.19113092
927 | 0.18659068
928 | 0.18310207
929 | 0.18523623
930 | 0.18560394
931 | 0.17716412
932 | 0.17651419
933 | 0.17110463
934 | 0.1713714
935 | 0.16763662
936 | 0.16789309
937 | 0.17181842
938 | 0.17297305
939 | 0.16933406
940 | 0.16472275
941 | 0.161195
942 | 0.16146795
943 | 0.16053477
944 | 0.16360108
945 | 0.16564151
946 | 0.16392759
947 | 0.1582801
948 | 0.15460815
949 | 0.15566493
950 | 0.15486977
951 | 0.1549841
952 | 0.15413847
953 | 0.16201076
954 | 0.16019693
955 | 0.14870728
956 | 0.15077964
957 | 0.15181376
958 | 0.15002053
959 | 0.15109276
960 | 0.15019563
961 | 0.15614182
962 | 0.15527353
963 | 0.14471294
964 | 0.14871449
965 | 0.14882882
966 | 0.14694701
967 | 0.14410936
968 | 0.1539747
969 | 0.1570132
970 | 0.15218353
971 | 0.14443175
972 | 0.14157556
973 | 0.14170225
974 | 0.14177744
975 | 0.13987606
976 | 0.14484993
977 | 0.15275827
978 | 0.1557772
979 | 0.15002259
980 | 0.14129334
981 | 0.1413881
982 | 0.15596569
983 | 0.1581565
984 | 0.15820594
985 | 0.16419436
986 | 0.16230431
987 | 0.15746331
988 | 0.15654249
989 | 0.15862515
990 | 0.15668463
991 | 0.15776716
992 | 0.15782072
993 | 0.16183772
994 | 0.16089733
995 | 0.15704204
996 | 0.15609238
997 | 0.15517362
998 | 0.15627469
999 | 0.15536211
1000 | 0.15534666