## Transmission
Schneider-Kreuznach ND 1.8
Wavelength (nm) | Transmission (%)
350 | 1.552431
360 | 1.66189
370 | 1.737537
380 | 1.789268
390 | 1.827373
400 | 1.852673
410 | 1.866897
420 | 1.875465
430 | 1.880028
440 | 1.880991
450 | 1.878107
460 | 1.873214
470 | 1.868991
480 | 1.866017
490 | 1.860039
500 | 1.84745
510 | 1.832975
520 | 1.823174
530 | 1.812695
540 | 1.796337
550 | 1.774455
560 | 1.755256
570 | 1.739802
580 | 1.718667
590 | 1.697156
600 | 1.676938
610 | 1.658719
620 | 1.638722
630 | 1.61957
640 | 1.601503
650 | 1.584796
660 | 1.570733
670 | 1.556149
680 | 1.544555
690 | 1.533501
700 | 1.52495
710 | 1.519366
720 | 1.514104
730 | 1.51116
740 | 1.509738
750 | 1.507148
760 | 1.506829
770 | 1.512842
780 | 1.518255
790 | 1.521857
800 | 1.527512
810 | 1.53518
820 | 1.548041
830 | 1.560507
840 | 1.566673
850 | 1.5812
860 | 1.602991
870 | 1.625218
880 | 1.64514
890 | 1.659843
900 | 1.66876
910 | 1.676329
920 | 1.679387
930 | 1.694307
940 | 1.709869
950 | 1.715442
960 | 1.72165
970 | 1.727868
980 | 1.736959
990 | 1.745397
1000 | 1.750638
1010 | 1.761211
1020 | 1.767545
1030 | 1.76696
1040 | 1.766212
1050 | 1.765679
1060 | 1.778966
1070 | 1.798635
1080 | 1.803239
1090 | 1.794491
1100 | 1.786712