## Transmission
Schneider-Kreuznach ND 103 E
Wavelength (nm) | Transmission (%)
350 | 0.13
360 | 0.17
370 | 0.23
380 | 0.28
390 | 0.34
400 | 0.42
410 | 0.51
420 | 0.61
430 | 0.71
440 | 0.83
450 | 0.96
460 | 1.11
470 | 1.27
480 | 1.43
490 | 1.59
500 | 1.77
510 | 1.95
520 | 2.12
530 | 2.29
540 | 2.42
550 | 2.51
560 | 2.57
570 | 2.57
580 | 2.53
590 | 2.42
600 | 2.33
610 | 2.25
620 | 2.23
630 | 2.27
640 | 2.39
650 | 2.59
660 | 2.83
670 | 3.14
680 | 3.48
690 | 3.87
700 | 4.29
710 | 4.71
720 | 5.13
730 | 5.53
740 | 5.92
750 | 6.32
760 | 6.68
770 | 7.03
780 | 7.34
790 | 7.64
800 | 7.92
810 | 8.18
820 | 8.41
830 | 8.62
840 | 8.8
850 | 8.95
860 | 9.07
870 | 9.19
880 | 9.27
890 | 9.32
900 | 9.37
910 | 9.39
920 | 9.4
930 | 9.41
940 | 9.43
950 | 9.44
960 | 9.44
970 | 9.45
980 | 9.48
990 | 9.51
1000 | 9.54
1010 | 9.6
1020 | 9.67
1030 | 9.73
1040 | 9.81
1050 | 9.91
1060 | 9.99
1070 | 10.07
1080 | 10.18
1090 | 10.25
1100 | 10.34