## Transmission
Schneider-Kreuznach LP 695 HT
Wavelength (nm) | Transmission (%)
350 | 0.06536192
351 | 0.09150856
352 | 0.1467752
353 | 0.18200312
354 | 0.13870272
355 | 0.07541144
356 | 0.057304
357 | 0.06635408
358 | 0.09350952
359 | 0.1116076
360 | 0.08445424
361 | 0.0532844
362 | 0.03518944
363 | 0.02714712
364 | 0.02814864
365 | 0.0261352
366 | 0.03719872
367 | 0.09650992
368 | 0.14074944
369 | 0.09948952
370 | 0.0502476
371 | 0.02812992
372 | 0.02111096
373 | 0.03315832
374 | 0.06934616
375 | 0.11955112
376 | 0.09145864
377 | 0.04520776
378 | 0.03017144
379 | 0.00904592
380 | 0.0050336
381 | 0.00703872
382 | 0.041314
383 | 0.02612376
384 | 0.02813304
385 | 0.01905384
386 | 0.0160472
387 | 0.03410368
388 | 0.05214872
389 | 0.03209128
390 | 0.01503944
391 | 0.00802464
392 | 0.00601744
393 | 0.00902616
394 | 0.0100308
395 | 0.0080236
396 | 0.00401232
397 | 0.00200616
398 | 0.00702
399 | 0.00701896
400 | 0.01404
401 | 0.03709784
402 | 0.08524984
403 | 0.0982488
404 | 0.05915208
405 | 0.02907008
406 | 0.0200512
407 | 0.020046
408 | 0.02505672
409 | 0.04609696
410 | 0.08119384
411 | 0.08415056
412 | 0.0480948
413 | 0.02003352
414 | 0.01001624
415 | 0.00700856
416 | 0.00801008
417 | 0.00800592
418 | 0.0070044
419 | 0.00500136
420 | 0.006006
421 | 0.0079976
422 | 0.00499824
423 | 0.00699296
424 | 0.011986
425 | 0.01596816
426 | 0.01796288
427 | 0.01096576
428 | 0.01495208
429 | 0.01593592
430 | 0.02090816
431 | 0.03183128
432 | 0.05967208
433 | 0.10333856
434 | 0.15496312
435 | 0.18061264
436 | 0.184496
437 | 0.17845256
438 | 0.1704612
439 | 0.17529096
440 | 0.1822028
441 | 0.18017272
442 | 0.16727464
443 | 0.14547624
444 | 0.12966512
445 | 0.110838
446 | 0.10194704
447 | 0.095992
448 | 0.09996584
449 | 0.10393552
450 | 0.11089
451 | 0.12178088
452 | 0.13959192
453 | 0.16233152
454 | 0.17523584
455 | 0.18312112
456 | 0.17613544
457 | 0.1593124
458 | 0.13946712
459 | 0.12264408
460 | 0.113698
461 | 0.10873408
462 | 0.10769096
463 | 0.11060816
464 | 0.11942112
465 | 0.13421408
466 | 0.14600872
467 | 0.15187328
468 | 0.15474576
469 | 0.15275416
470 | 0.14481064
471 | 0.13001976
472 | 0.12206272
473 | 0.11713312
474 | 0.1111708
475 | 0.10721256
476 | 0.10914072
477 | 0.11503024
478 | 0.12481248
479 | 0.1346384
480 | 0.13853944
481 | 0.12967552
482 | 0.1070576
483 | 0.07857408
484 | 0.0559728
485 | 0.04124224
486 | 0.0314184
487 | 0.02356536
488 | 0.0206128
489 | 0.01963416
490 | 0.01766648
491 | 0.01275872
492 | 0.0107952
493 | 0.01079728
494 | 0.00883272
495 | 0.00883272
496 | 0.01177696
497 | 0.0137384
498 | 0.0127556
499 | 0.00883168
500 | 0.01079416
501 | 0.01177696
502 | 0.01471704
503 | 0.01668056
504 | 0.02354872
505 | 0.03238144
506 | 0.04611464
507 | 0.07358624
508 | 0.12068368
509 | 0.15109016
510 | 0.13342472
511 | 0.08634184
512 | 0.050024
513 | 0.03432624
514 | 0.02452216
515 | 0.01863576
516 | 0.01372904
517 | 0.01176968
518 | 0.00882648
519 | 0.00784576
520 | 0.0078468
521 | 0.00980928
522 | 0.00980928
523 | 0.00686608
524 | 0.00686608
525 | 0.006864
526 | 0.00686504
527 | 0.00588432
528 | 0.00784576
529 | 0.01079
530 | 0.01079
531 | 0.0078468
532 | 0.00882856
533 | 0.00882648
534 | 0.00882856
535 | 0.00980824
536 | 0.0137332
537 | 0.01765712
538 | 0.01961752
539 | 0.0196144
540 | 0.0225628
541 | 0.0264888
542 | 0.03139448
543 | 0.03629912
544 | 0.03925896
545 | 0.04319848
546 | 0.0432016
547 | 0.03731312
548 | 0.03535688
549 | 0.03241472
550 | 0.0304512
551 | 0.02750696
552 | 0.02848664
553 | 0.02750592
554 | 0.0255424
555 | 0.02259192
556 | 0.02160496
557 | 0.02160912
558 | 0.0206232
559 | 0.02062528
560 | 0.03242304
561 | 0.031408
562 | 0.03140072
563 | 0.0294268
564 | 0.0313768
565 | 0.03136848
566 | 0.03232944
567 | 0.03427112
568 | 0.03816904
569 | 0.04107688
570 | 0.04105296
571 | 0.04492696
572 | 0.04684056
573 | 0.05167656
574 | 0.05551416
575 | 0.06130384
576 | 0.06609512
577 | 0.07186504
578 | 0.07564128
579 | 0.08234408
580 | 0.08805264
581 | 0.08989552
582 | 0.09653384
583 | 0.10031112
584 | 0.10595728
585 | 0.110708
586 | 0.11440936
587 | 0.11530896
588 | 0.11713416
589 | 0.12186928
590 | 0.12368928
591 | 0.12653472
592 | 0.1303224
593 | 0.13507
594 | 0.13886704
595 | 0.14076712
596 | 0.143624
597 | 0.14839448
598 | 0.15125032
599 | 0.1550536
600 | 0.1589068
601 | 0.16369496
602 | 0.165646
603 | 0.16657472
604 | 0.1675596
605 | 0.16852368
606 | 0.16761368
607 | 0.16662672
608 | 0.16569696
609 | 0.16379584
610 | 0.16188224
611 | 0.1570972
612 | 0.15518256
613 | 0.1513564
614 | 0.14851096
615 | 0.14564264
616 | 0.14469416
617 | 0.14279616
618 | 0.14088256
619 | 0.13802464
620 | 0.1380132
621 | 0.13705952
622 | 0.13706784
623 | 0.13801736
624 | 0.13992056
625 | 0.1428076
626 | 0.14472016
627 | 0.14759784
628 | 0.1495052
629 | 0.15525224
630 | 0.15907112
631 | 0.16578848
632 | 0.17440176
633 | 0.18494944
634 | 0.19447896
635 | 0.20404176
636 | 0.21649472
637 | 0.23084672
638 | 0.2480296
639 | 0.26721656
640 | 0.28918968
641 | 0.317902
642 | 0.34751912
643 | 0.38002328
644 | 0.41633696
645 | 0.46131592
646 | 0.51390872
647 | 0.57129176
648 | 0.63996712
649 | 0.71847568
650 | 0.80834416
651 | 0.9077328
652 | 1.02407032
653 | 1.15414208
654 | 1.30126672
655 | 1.46836976
656 | 1.65244768
657 | 1.85243448
658 | 2.0715344
659 | 2.30043216
660 | 2.5463932
661 | 2.79966232
662 | 3.0615468
663 | 3.32111936
664 | 3.59127496
665 | 3.863236
666 | 4.12965696
667 | 4.39833056
668 | 4.67069616
669 | 4.9564684
670 | 5.2497224
671 | 5.55923888
672 | 5.89781608
673 | 6.26611648
674 | 6.66913416
675 | 7.11702264
676 | 7.61716384
677 | 8.1873272
678 | 8.82423672
679 | 9.55470984
680 | 10.39305384
681 | 11.35374136
682 | 12.442144
683 | 13.7167732
684 | 15.14730152
685 | 16.92172144
686 | 18.8379152
687 | 21.06637
688 | 23.61745464
689 | 26.55626272
690 | 29.87896704
691 | 33.66397736
692 | 37.82827672
693 | 42.482882
694 | 47.49166344
695 | 52.97068192
696 | 58.5363844
697 | 64.2973032
698 | 69.87614088
699 | 75.29982408
700 | 80.21920608
701 | 84.6017432
702 | 88.33858696
703 | 91.36622872
704 | 93.77339296
705 | 95.49219056
706 | 96.72058656
707 | 97.53799952
708 | 98.02981136
709 | 98.28800904
710 | 98.40879568
711 | 98.43295696
712 | 98.42983592
713 | 98.40782016
714 | 98.40651184
715 | 98.45325776
716 | 98.51082592
717 | 98.59197712
718 | 98.72453552
719 | 98.82732912
720 | 98.98901896
721 | 99.10117256
722 | 99.2208048
723 | 99.31316096
724 | 99.35502512
725 | 99.40050328
726 | 99.39635784
727 | 99.34733848
728 | 99.30182496
729 | 99.197774
730 | 99.07812408
731 | 98.95346136
732 | 98.81788384
733 | 98.67552136
734 | 98.52710608
735 | 98.40884456
736 | 98.26403392
737 | 98.19244136
738 | 98.11647768
739 | 98.09227064
740 | 98.04946736
741 | 98.09168512
742 | 98.11387768
743 | 98.20705232
744 | 98.26319048
745 | 98.37279816
746 | 98.48743112
747 | 98.63413144
748 | 98.74484464
749 | 98.84220424
750 | 99.034208
751 | 99.1108716
752 | 99.1942952
753 | 99.29503584
754 | 99.35381768
755 | 99.38021808
756 | 99.34014688
757 | 99.33823224
758 | 99.28328904
759 | 99.2311736
760 | 99.15408568
761 | 99.02405656
762 | 98.88437936
763 | 98.72832008
764 | 98.567586
765 | 98.42082744
766 | 98.24733256
767 | 98.10419528
768 | 97.96117136
769 | 97.82886984
770 | 97.72052784
771 | 97.60851568
772 | 97.51240928
773 | 97.45477144
774 | 97.3879972
775 | 97.4033528
776 | 97.3519768
777 | 97.406608
778 | 97.46092096
779 | 97.53055
780 | 97.59585264
781 | 97.72809384
782 | 97.83282184
783 | 97.98098856
784 | 98.1013228
785 | 98.25082696
786 | 98.35333976
787 | 98.50339408
788 | 98.63682296
789 | 98.76226048
790 | 98.8808028
791 | 98.98042128
792 | 99.06695864
793 | 99.11087264
794 | 99.16062312
795 | 99.21058056
796 | 99.24135312
797 | 99.18684048
798 | 99.17555336
799 | 99.09946176
800 | 99.0422836
801 | 98.93366704
802 | 98.85797272
803 | 98.73028568
804 | 98.62893768
805 | 98.48599176
806 | 98.34451744
807 | 98.22595536
808 | 98.08964048
809 | 97.96877896
810 | 97.88203256
811 | 97.77015768
812 | 97.652412
813 | 97.592456
814 | 97.51410136
815 | 97.47536968
816 | 97.43570616
817 | 97.4144444
818 | 97.40852056
819 | 97.42302544
820 | 97.45323536
821 | 97.52137408
822 | 97.61398712
823 | 97.64435408
824 | 97.75792
825 | 97.8398096
826 | 97.93489264
827 | 98.06762992
828 | 98.18867656
829 | 98.327684
830 | 98.461662
831 | 98.56503904
832 | 98.69712424
833 | 98.82585752
834 | 98.92892464
835 | 99.05515672
836 | 99.15826856
837 | 99.22955744
838 | 99.28457136
839 | 99.36713904
840 | 99.39982416
841 | 99.4340932
842 | 99.44573808
843 | 99.4378892
844 | 99.42310456
845 | 99.4049524
846 | 99.35174288
847 | 99.31338664
848 | 99.25271616
849 | 99.16661248
850 | 99.10390464
851 | 98.99780696
852 | 98.90057008
853 | 98.79895376
854 | 98.71001296
855 | 98.6087232
856 | 98.49279336
857 | 98.40777856
858 | 98.3211684
859 | 98.22770048
860 | 98.12975432
861 | 98.0788484
862 | 98.00374688
863 | 97.93775784
864 | 97.90051128
865 | 97.85485424
866 | 97.8507296
867 | 97.83288944
868 | 97.8188536
869 | 97.82243744
870 | 97.84354632
871 | 97.90575704
872 | 97.9227964
873 | 97.97415576
874 | 98.0209828
875 | 98.10164936
876 | 98.14834744
877 | 98.24834448
878 | 98.29813344
879 | 98.40965888
880 | 98.50325368
881 | 98.57965624
882 | 98.70715192
883 | 98.74902544
884 | 98.87908056
885 | 98.92503504
886 | 99.04832912
887 | 99.08282384
888 | 99.18997088
889 | 99.20293656
890 | 99.33166152
891 | 99.2957056
892 | 99.40230144
893 | 99.35595384
894 | 99.48636048
895 | 99.39873216
896 | 99.48741088
897 | 99.39318272
898 | 99.47550808
899 | 99.36948736
900 | 99.42201568
901 | 99.28566336
902 | 99.3402696
903 | 99.23526392
904 | 99.235838
905 | 99.115536
906 | 99.11929872
907 | 98.98204368
908 | 98.9534624
909 | 98.8568412
910 | 98.83796936
911 | 98.73876688
912 | 98.71410848
913 | 98.62919976
914 | 98.59753592
915 | 98.504874
916 | 98.47349824
917 | 98.45076176
918 | 98.40659712
919 | 98.38017904
920 | 98.32249232
921 | 98.32660552
922 | 98.3087716
923 | 98.33409456
924 | 98.35414576
925 | 98.31430128
926 | 98.3583276
927 | 98.36211944
928 | 98.39760632
929 | 98.42907984
930 | 98.48952464
931 | 98.48327632
932 | 98.56860832
933 | 98.56347592
934 | 98.71207528
935 | 98.7131288
936 | 98.8024908
937 | 98.79482288
938 | 98.89587032
939 | 98.94262872
940 | 99.06586248
941 | 99.02179872
942 | 99.16550488
943 | 99.14290256
944 | 99.23670744
945 | 99.23141592
946 | 99.3030012
947 | 99.2987944
948 | 99.3680168
949 | 99.34034344
950 | 99.4144788
951 | 99.38194656
952 | 99.41070568
953 | 99.37286736
954 | 99.40577504
955 | 99.35277248
956 | 99.36140344
957 | 99.27880664
958 | 99.31040184
959 | 99.21930096
960 | 99.21684968
961 | 99.1622892
962 | 99.13696208
963 | 99.03762752
964 | 99.04140272
965 | 98.92670944
966 | 98.90243272
967 | 98.81951248
968 | 98.75972392
969 | 98.71126408
970 | 98.66669176
971 | 98.59479136
972 | 98.52704264
973 | 98.46769712
974 | 98.43574728
975 | 98.37295936
976 | 98.3498776
977 | 98.2851064
978 | 98.24799504
979 | 98.22123272
980 | 98.20489536
981 | 98.1835296
982 | 98.15006136
983 | 98.13715808
984 | 98.13243232
985 | 98.12616632
986 | 98.13520808
987 | 98.14869584
988 | 98.14794392
989 | 98.16731392
990 | 98.17402608
991 | 98.22299656
992 | 98.22803016
993 | 98.26090768
994 | 98.28916448
995 | 98.34420648
996 | 98.35518888
997 | 98.40235704
998 | 98.39639888
999 | 98.46917912
1000 | 98.43179944
1001 | 98.5211084
1002 | 98.51158096
1003 | 98.55837784
1004 | 98.52731616
1005 | 98.56877784
1006 | 98.56958488
1007 | 98.60535152
1008 | 98.52040952
1009 | 98.53802816
1010 | 98.46981248
1011 | 98.51089664
1012 | 98.37105928
1013 | 98.38751832
1014 | 98.25852504
1015 | 98.2323784
1016 | 98.07992896
1017 | 98.03213576
1018 | 97.86243688
1019 | 97.81137912
1020 | 97.64449448
1021 | 97.53886064
1022 | 97.34059504
1023 | 97.234332
1024 | 97.030284
1025 | 96.87562248
1026 | 96.66294768
1027 | 96.49007576
1028 | 96.2575068
1029 | 96.0926356
1030 | 95.79244584
1031 | 95.59456296
1032 | 95.3445168
1033 | 95.15187864
1034 | 94.8667408
1035 | 94.65629368
1036 | 94.37601992
1037 | 94.168048
1038 | 93.923648
1039 | 93.6842452
1040 | 93.42755136
1041 | 93.20116312
1042 | 92.95171392
1043 | 92.66060024
1044 | 92.44388192
1045 | 92.17687024
1046 | 91.97553768
1047 | 91.7573176
1048 | 91.60169616
1049 | 91.3405584
1050 | 91.19012552
1051 | 90.96995336
1052 | 90.79445544
1053 | 90.58990928
1054 | 90.473006
1055 | 90.26991688
1056 | 90.14775744
1057 | 89.98759536
1058 | 89.88826288
1059 | 89.72622776
1060 | 89.66586824
1061 | 89.533548
1062 | 89.48245592
1063 | 89.36223192
1064 | 89.34385304
1065 | 89.26461336
1066 | 89.27397544
1067 | 89.16482744
1068 | 89.17998232
1069 | 89.1268404
1070 | 89.22562064
1071 | 89.14358544
1072 | 89.16967488
1073 | 89.16369384
1074 | 89.21837808
1075 | 89.21107936
1076 | 89.30752168
1077 | 89.29642488
1078 | 89.41213008
1079 | 89.43501528
1080 | 89.560354
1081 | 89.605646
1082 | 89.6830636
1083 | 89.69451712
1084 | 89.85136992
1085 | 89.91006024
1086 | 89.9677584
1087 | 90.07207768
1088 | 90.19791664
1089 | 90.24908464
1090 | 90.34400336
1091 | 90.4415512
1092 | 90.52011176
1093 | 90.63584712
1094 | 90.71091224
1095 | 90.78955184
1096 | 90.88120184
1097 | 90.92823376
1098 | 91.01205048
1099 | 91.08164312
1100 | 91.1440972