## Transmission
Schneider-Kreuznach BP 490-180 HT
Wavelength (nm) | Transmission (%)
350 | 0.57816408
351 | 0.67680288
352 | 0.80583464
353 | 0.89426896
354 | 0.85555288
355 | 0.8083868
356 | 0.82660344
357 | 0.74397128
358 | 0.57684952
359 | 0.56685928
360 | 0.83962736
361 | 1.11025928
362 | 0.98149272
363 | 0.85074288
364 | 0.97148272
365 | 0.80899416
366 | 0.39562848
367 | 0.18623904
368 | 0.15601456
369 | 0.162006
370 | 0.21232744
371 | 0.33203352
372 | 0.6178432
373 | 1.00097712
374 | 1.38568768
375 | 1.42960168
376 | 1.25859552
377 | 1.13234576
378 | 1.21217304
379 | 1.45277808
380 | 1.68987
381 | 1.74075824
382 | 1.78793368
383 | 1.88307392
384 | 1.82014872
385 | 1.75165328
386 | 1.52361144
387 | 1.43156104
388 | 1.5350816
389 | 1.72784456
390 | 1.78105616
391 | 1.61472272
392 | 1.41831872
393 | 1.37344064
394 | 1.54687208
395 | 2.10980432
396 | 3.42981808
397 | 6.69736912
398 | 12.49196832
399 | 19.87579672
400 | 25.90160976
401 | 31.67059584
402 | 40.55872496
403 | 54.92558968
404 | 71.27673592
405 | 83.91048328
406 | 89.80298288
407 | 91.08690864
408 | 91.04571424
409 | 91.18454904
410 | 91.67619344
411 | 92.45002208
412 | 93.42752328
413 | 94.4246836
414 | 94.97990424
415 | 95.08428176
416 | 94.793114
417 | 94.31975176
418 | 93.93299344
419 | 93.83109736
420 | 94.21006504
421 | 95.05192216
422 | 96.11869384
423 | 97.03864872
424 | 97.57413536
425 | 97.6160692
426 | 97.37663
427 | 96.9493044
428 | 96.7037344
429 | 96.58432368
430 | 96.60354496
431 | 96.56139792
432 | 96.51226312
433 | 96.36735576
434 | 96.39029192
435 | 96.58640056
436 | 96.99244672
437 | 97.35458824
438 | 97.63445432
439 | 97.59086688
440 | 97.41931472
441 | 97.21760672
442 | 97.18274696
443 | 97.29603936
444 | 97.64964872
445 | 97.90133496
446 | 98.07665712
447 | 98.07071768
448 | 97.99533536
449 | 97.84520512
450 | 97.84729656
451 | 97.85993152
452 | 97.949332
453 | 98.00249368
454 | 97.98536072
455 | 97.93782752
456 | 97.93735744
457 | 97.94380336
458 | 98.01145016
459 | 98.09766304
460 | 98.14687376
461 | 98.15572624
462 | 98.14094264
463 | 98.0863988
464 | 98.11026576
465 | 98.10049392
466 | 98.1244108
467 | 98.12063248
468 | 98.14509432
469 | 98.10842808
470 | 98.06640376
471 | 98.12415496
472 | 98.17939456
473 | 98.23660496
474 | 98.23167848
475 | 98.17450448
476 | 98.0844592
477 | 97.95287112
478 | 97.8750084
479 | 97.8954236
480 | 97.95473376
481 | 98.11890088
482 | 98.23980088
483 | 98.29979536
484 | 98.27424672
485 | 98.18084224
486 | 97.97435856
487 | 97.69738576
488 | 97.63861328
489 | 97.59953216
490 | 97.6069952
491 | 97.6356524
492 | 97.62125464
493 | 97.56407024
494 | 97.37354328
495 | 97.295796
496 | 97.20930128
497 | 97.119698
498 | 97.05232992
499 | 96.99708304
500 | 96.98752856
501 | 97.03491616
502 | 97.03040152
503 | 97.10077312
504 | 97.14259776
505 | 97.23066496
506 | 97.3590488
507 | 97.43747936
508 | 97.54429984
509 | 97.6454752
510 | 97.67826224
511 | 97.75101024
512 | 97.76429832
513 | 97.79996616
514 | 97.79091296
515 | 97.76690872
516 | 97.75962664
517 | 97.71394568
518 | 97.71353072
519 | 97.73686624
520 | 97.8434548
521 | 97.96360704
522 | 98.14367784
523 | 98.31503656
524 | 98.46554952
525 | 98.53545208
526 | 98.52781224
527 | 98.41617344
528 | 98.25485904
529 | 98.05874
530 | 97.89210288
531 | 97.75684256
532 | 97.72546472
533 | 97.79335696
534 | 97.90265368
535 | 98.00761672
536 | 98.08708728
537 | 98.10523528
538 | 98.06770272
539 | 98.0102552
540 | 97.91164968
541 | 97.89538824
542 | 97.91880488
543 | 98.05526536
544 | 98.21328504
545 | 98.33374824
546 | 98.41418392
547 | 98.42035008
548 | 98.31058224
549 | 98.13238136
550 | 97.93630392
551 | 97.80828408
552 | 97.71029944
553 | 97.75884144
554 | 97.84335912
555 | 97.94379712
556 | 97.99235472
557 | 97.9377828
558 | 97.74865568
559 | 97.4230764
560 | 97.04362616
561 | 96.73964664
562 | 96.63273256
563 | 96.6403256
564 | 96.86534
565 | 97.15369144
566 | 97.50073424
567 | 97.63285272
568 | 97.69572488
569 | 97.4768444
570 | 97.2221276
571 | 96.87397096
572 | 96.62620344
573 | 96.18094928
574 | 95.40741288
575 | 93.46273976
576 | 89.6968904
577 | 83.48985424
578 | 74.8463768
579 | 64.67019312
580 | 54.01283472
581 | 44.35934776
582 | 36.01930072
583 | 29.44253104
584 | 24.18102856
585 | 20.1455488
586 | 16.91205464
587 | 14.4110096
588 | 12.34218856
589 | 10.65832872
590 | 9.21369696
591 | 8.0131272
592 | 6.95594536
593 | 6.07933352
594 | 5.32763712
595 | 4.7094736
596 | 4.19584152
597 | 3.7915124
598 | 3.45904208
599 | 3.2002204
600 | 2.98132744
601 | 2.785458
602 | 2.58494496
603 | 2.35538888
604 | 2.09304056
605 | 1.79320232
606 | 1.47932616
607 | 1.18930448
608 | 0.93353832
609 | 0.72973056
610 | 0.567008
611 | 0.4424472
612 | 0.35150336
613 | 0.28445872
614 | 0.23465104
615 | 0.19633432
616 | 0.16955744
617 | 0.14850472
618 | 0.1312792
619 | 0.11405992
620 | 0.10254192
621 | 0.09392032
622 | 0.08721856
623 | 0.08050016
624 | 0.07856784
625 | 0.0756756
626 | 0.06704568
627 | 0.06417632
628 | 0.06034912
629 | 0.05651464
630 | 0.05363904
631 | 0.0517504
632 | 0.04791592
633 | 0.04790864
634 | 0.04599504
635 | 0.04215848
636 | 0.03832192
637 | 0.037362
638 | 0.03640936
639 | 0.0354432
640 | 0.0344812
641 | 0.03639064
642 | 0.03734328
643 | 0.03446976
644 | 0.03542344
645 | 0.03733704
646 | 0.03541824
647 | 0.0363688
648 | 0.04114136
649 | 0.04496752
650 | 0.0468832
651 | 0.04878952
652 | 0.05356936
653 | 0.06025552
654 | 0.06883656
655 | 0.08127392
656 | 0.0975104
657 | 0.12041224
658 | 0.14621152
659 | 0.17679064
660 | 0.21687744
661 | 0.26078832
662 | 0.29698968
663 | 0.308464
664 | 0.29120936
665 | 0.24823968
666 | 0.1956552
667 | 0.14789632
668 | 0.11350248
669 | 0.08680776
670 | 0.0686608
671 | 0.05625776
672 | 0.04861584
673 | 0.0448032
674 | 0.0381212
675 | 0.03048864
676 | 0.02762448
677 | 0.02762136
678 | 0.02570672
679 | 0.02380456
680 | 0.02284672
681 | 0.0266552
682 | 0.02664584
683 | 0.02188576
684 | 0.02091648
685 | 0.01806584
686 | 0.01520792
687 | 0.01710696
688 | 0.01995032
689 | 0.0256464
690 | 0.02849184
691 | 0.03228056
692 | 0.03702296
693 | 0.04650152
694 | 0.05693376
695 | 0.07019896
696 | 0.08060728
697 | 0.08344544
698 | 0.07393464
699 | 0.05686408
700 | 0.04168944
701 | 0.03125824
702 | 0.02557152
703 | 0.0179868
704 | 0.01514448
705 | 0.0170352
706 | 0.01324544
707 | 0.0094588
708 | 0.00851136
709 | 0.00567216
710 | 0.00567008
711 | 0.00566904
712 | 0.00755664
713 | 0.00849888
714 | 0.00660816
715 | 0.00377416
716 | 0.00377416
717 | 0.00377208
718 | 0.0028288
719 | 0.00188552
720 | 0.00471224
721 | 0.00659464
722 | 0.00470912
723 | 0.00188344
724 | 0.0028236
725 | 0.0018824
726 | 0.00188136
727 | 0.00282048
728 | 0.00564096
729 | 0.00657904
730 | 0.00469768
731 | 0.00093912
732 | 0.00187824
733 | 0.0018772
734 | 0.00187616
735 | 0.00187616
736 | 0.00468728
737 | 0.00656032
738 | 0.00281112
739 | 0.00187304
740 | 0.000936
741 | 0.000936
742 | 0.00280696
743 | 0.00186992
744 | 0.00747968
745 | 0.00841152
746 | 0.00373672
747 | 0.00186784
748 | 0.0018668
749 | 0.00373256
750 | 0.00466336
751 | 0.00186472
752 | 0.00186368
753 | 0.00745264
754 | 0.00744952
755 | 0.0037232
756 | 0.00372112
757 | 0.00372008
758 | 0.00278928
759 | 0.00371696
760 | 0.00464464
761 | 0.00928408
762 | 0.00928096
763 | 0.0046384
764 | 0.00370864
765 | 0.00556088
766 | 0.00555776
767 | 0.00555568
768 | 0.00832936
769 | 0.01110096
770 | 0.01109784
771 | 0.00647088
772 | 0.0055432
773 | 0.00831168
774 | 0.007384
775 | 0.00737984
776 | 0.01014416
777 | 0.01382576
778 | 0.01381536
779 | 0.0092092
780 | 0.01196416
781 | 0.01379872
782 | 0.01654848
783 | 0.018382
784 | 0.02755688
785 | 0.03396848
786 | 0.04221152
787 | 0.05228704
788 | 0.07242976
789 | 0.10722712
790 | 0.1639612
791 | 0.2389348
792 | 0.3046576
793 | 0.31456984
794 | 0.263224
795 | 0.19551064
796 | 0.14399112
797 | 0.1092052
798 | 0.08552232
799 | 0.072748
800 | 0.05819216
801 | 0.05815784
802 | 0.04996368
803 | 0.04175184
804 | 0.03723096
805 | 0.0327392
806 | 0.03181568
807 | 0.0290784
808 | 0.02725112
809 | 0.0317772
810 | 0.02995824
811 | 0.02449928
812 | 0.02267824
813 | 0.01904344
814 | 0.01994512
815 | 0.01721928
816 | 0.01902784
817 | 0.01993264
818 | 0.02354976
819 | 0.015392
820 | 0.01267344
821 | 0.01357512
822 | 0.01267032
823 | 0.0117624
824 | 0.0063336
825 | 0.01447576
826 | 0.0135668
827 | 0.01085552
828 | 0.01085344
829 | 0.00904592
830 | 0.00813904
831 | 0.00814008
832 | 0.01446952
833 | 0.01447056
834 | 0.01447368
835 | 0.00995072
836 | 0.01266928
837 | 0.01085864
838 | 0.01267136
839 | 0.01267344
840 | 0.0172016
841 | 0.02082808
842 | 0.01992848
843 | 0.01631136
844 | 0.01903616
845 | 0.02085616
846 | 0.02540408
847 | 0.02629744
848 | 0.0362492
849 | 0.04257968
850 | 0.04531904
851 | 0.04987216
852 | 0.0589732
853 | 0.0671684
854 | 0.07627984
855 | 0.08632624
856 | 0.09910264
857 | 0.09915984
858 | 0.09921184
859 | 0.09382256
860 | 0.09113
861 | 0.08389472
862 | 0.07666568
863 | 0.0712348
864 | 0.07127536
865 | 0.06583824
866 | 0.05856344
867 | 0.052208
868 | 0.05224336
869 | 0.04861792
870 | 0.04682184
871 | 0.04685304
872 | 0.04689152
873 | 0.05153616
874 | 0.0506584
875 | 0.04515472
876 | 0.049816
877 | 0.04894864
878 | 0.04806672
879 | 0.05088824
880 | 0.05279144
881 | 0.06209736
882 | 0.06400784
883 | 0.06032832
884 | 0.06316232
885 | 0.06595472
886 | 0.06409728
887 | 0.06410144
888 | 0.06979128
889 | 0.07172464
890 | 0.07450664
891 | 0.06890624
892 | 0.0661492
893 | 0.06331728
894 | 0.06426472
895 | 0.0633256
896 | 0.06334432
897 | 0.0651404
898 | 0.06331728
899 | 0.05768464
900 | 0.05862584
901 | 0.05767736
902 | 0.05675072
903 | 0.05487976
904 | 0.05861544
905 | 0.05956912
906 | 0.06054672
907 | 0.05680792
908 | 0.05774288
909 | 0.060502
910 | 0.06147024
911 | 0.06245096
912 | 0.06903624
913 | 0.07372456
914 | 0.07659184
915 | 0.08040968
916 | 0.0869804
917 | 0.09455992
918 | 0.10495576
919 | 0.11829792
920 | 0.13250848
921 | 0.15244736
922 | 0.17238624
923 | 0.19799624
924 | 0.22372688
925 | 0.2572856
926 | 0.29257384
927 | 0.32905704
928 | 0.36357984
929 | 0.3935724
930 | 0.4139824
931 | 0.413296
932 | 0.40724112
933 | 0.39066872
934 | 0.37292112
935 | 0.34667256
936 | 0.32299072
937 | 0.30660968
938 | 0.28847104
939 | 0.26366704
940 | 0.25073464
941 | 0.23809864
942 | 0.22772984
943 | 0.22217936
944 | 0.22041656
945 | 0.22247056
946 | 0.21982168
947 | 0.2170376
948 | 0.22118408
949 | 0.2291952
950 | 0.2420236
951 | 0.25184848
952 | 0.27456832
953 | 0.30689672
954 | 0.32955832
955 | 0.35907456
956 | 0.4033276
957 | 0.4592952
958 | 0.5271448
959 | 0.61854104
960 | 0.72658144
961 | 0.86398104
962 | 0.9965384
963 | 1.12051576
964 | 1.22360992
965 | 1.24686848
966 | 1.19941432
967 | 1.08299568
968 | 0.94662672
969 | 0.802386
970 | 0.66919424
971 | 0.5501028
972 | 0.45968832
973 | 0.39284752
974 | 0.33679672
975 | 0.29239808
976 | 0.27790048
977 | 0.25325768
978 | 0.20984912
979 | 0.18819216
980 | 0.1714492
981 | 0.16251976
982 | 0.14762488
983 | 0.13493064
984 | 0.13303264
985 | 0.12912224
986 | 0.1182532
987 | 0.11433448
988 | 0.11137984
989 | 0.11044904
990 | 0.10855416
991 | 0.10658752
992 | 0.106652
993 | 0.11365224
994 | 0.11463712
995 | 0.11472344
996 | 0.11880856
997 | 0.12383696
998 | 0.1258972
999 | 0.13192088
1000 | 0.13895336