## Transmission
Schneider-Kreuznach LP 495 HT
Wavelength (nm) | Transmission (%)
350 | 0.065483
351 | 0.069311
352 | 0.09719
353 | 0.084676
354 | 0.052931
355 | 0.041404
356 | 0.037532
357 | 0.025986
358 | 0.029838
359 | 0.021175
360 | 0.047171
361 | 0.050059
362 | 0.02888
363 | 0.027926
364 | 0.034652
365 | 0.045258
366 | 0.065461
367 | 0.055827
368 | 0.039449
369 | 0.049079
370 | 0.04812
371 | 0.030804
372 | 0.018289
373 | 0.023109
374 | 0.023097
375 | 0.022143
376 | 0.02023
377 | 0.052035
378 | 0.065424
379 | 0.043364
380 | 0.023128
381 | 0.031823
382 | 0.036643
383 | 0.0231
384 | 0.045264
385 | 0.158465
386 | 0.182738
387 | 0.170158
388 | 0.166351
389 | 0.161531
390 | 0.159652
391 | 0.15675
392 | 0.157753
393 | 0.159634
394 | 0.158747
395 | 0.147169
396 | 0.147237
397 | 0.144282
398 | 0.144324
399 | 0.138529
400 | 0.142398
401 | 0.143338
402 | 0.139537
403 | 0.13274
404 | 0.13184
405 | 0.127936
406 | 0.126991
407 | 0.126956
408 | 0.127961
409 | 0.127913
410 | 0.125066
411 | 0.119235
412 | 0.116367
413 | 0.114415
414 | 0.114402
415 | 0.113407
416 | 0.112448
417 | 0.11241
418 | 0.114343
419 | 0.111392
420 | 0.098067
421 | 0.095026
422 | 0.084451
423 | 0.086326
424 | 0.08725
425 | 0.095847
426 | 0.10251
427 | 0.089038
428 | 0.085178
429 | 0.086063
430 | 0.078356
431 | 0.078322
432 | 0.082103
433 | 0.093536
434 | 0.095342
435 | 0.086704
436 | 0.087598
437 | 0.078094
438 | 0.083725
439 | 0.091276
440 | 0.081765
441 | 0.103596
442 | 0.105444
443 | 0.099795
444 | 0.103559
445 | 0.112097
446 | 0.125395
447 | 0.141577
448 | 0.1653
449 | 0.188134
450 | 0.212819
451 | 0.22999
452 | 0.263198
453 | 0.293656
454 | 0.326819
455 | 0.361021
456 | 0.40372
457 | 0.438817
458 | 0.473727
459 | 0.497432
460 | 0.532329
461 | 0.569206
462 | 0.602027
463 | 0.641791
464 | 0.694418
465 | 0.742586
466 | 0.797137
467 | 0.85216
468 | 0.926268
469 | 1.012146
470 | 1.109073
471 | 1.217863
472 | 1.353369
473 | 1.511944
474 | 1.687696
475 | 1.900157
476 | 2.151258
477 | 2.452332
478 | 2.807425
479 | 3.247721
480 | 3.764917
481 | 4.408033
482 | 5.158577
483 | 6.108591
484 | 7.236606
485 | 8.667937
486 | 10.373898
487 | 12.509901
488 | 15.059917
489 | 18.205046
490 | 21.955634
491 | 26.582505
492 | 31.824224
493 | 37.910197
494 | 44.673731
495 | 52.132844
496 | 59.579582
497 | 66.997558
498 | 73.901402
499 | 80.004525
500 | 85.123476
501 | 89.231987
502 | 92.255991
503 | 94.397572
504 | 95.782894
505 | 96.632793
506 | 97.069138
507 | 97.257704
508 | 97.305172
509 | 97.221332
510 | 97.115811
511 | 96.960071
512 | 96.864305
513 | 96.769054
514 | 96.681562
515 | 96.623749
516 | 96.600454
517 | 96.559395
518 | 96.529624
519 | 96.50467
520 | 96.509085
521 | 96.525009
522 | 96.547759
523 | 96.540643
524 | 96.580125
525 | 96.610409
526 | 96.652278
527 | 96.646629
528 | 96.700936
529 | 96.726934
530 | 96.812009
531 | 96.82592
532 | 96.872762
533 | 96.893872
534 | 96.917931
535 | 96.920686
536 | 96.964986
537 | 96.96333
538 | 96.938006
539 | 96.899962
540 | 96.904031
541 | 96.873646
542 | 96.830737
543 | 96.773646
544 | 96.701608
545 | 96.641777
546 | 96.579528
547 | 96.511617
548 | 96.447745
549 | 96.367787
550 | 96.315412
551 | 96.242205
552 | 96.204359
553 | 96.15987
554 | 96.118291
555 | 96.104325
556 | 96.100699
557 | 96.099401
558 | 96.066251
559 | 96.088379
560 | 96.141509
561 | 96.14819
562 | 96.207303
563 | 96.224922
564 | 96.283742
565 | 96.32227
566 | 96.362627
567 | 96.393313
568 | 96.462065
569 | 96.485659
570 | 96.512184
571 | 96.532421
572 | 96.588844
573 | 96.602633
574 | 96.566748
575 | 96.606115
576 | 96.572346
577 | 96.572648
578 | 96.503373
579 | 96.555027
580 | 96.482967
581 | 96.502413
582 | 96.406237
583 | 96.409459
584 | 96.328995
585 | 96.315731
586 | 96.248893
587 | 96.249942
588 | 96.18858
589 | 96.177153
590 | 96.154802
591 | 96.132617
592 | 96.141926
593 | 96.124957
594 | 96.109268
595 | 96.119494
596 | 96.143562
597 | 96.186468
598 | 96.186355
599 | 96.220313
600 | 96.26431
601 | 96.310862
602 | 96.348635
603 | 96.389096
604 | 96.478362
605 | 96.518231
606 | 96.568871
607 | 96.64081
608 | 96.722713
609 | 96.793976
610 | 96.837712
611 | 96.899681
612 | 96.964514
613 | 97.04849
614 | 97.088762
615 | 97.144145
616 | 97.207506
617 | 97.26219
618 | 97.281164
619 | 97.366145
620 | 97.438351
621 | 97.462251
622 | 97.49471
623 | 97.547779
624 | 97.587257
625 | 97.616528
626 | 97.653403
627 | 97.679962
628 | 97.692478
629 | 97.726415
630 | 97.756696
631 | 97.794564
632 | 97.819985
633 | 97.853252
634 | 97.857268
635 | 97.876881
636 | 97.895898
637 | 97.934428
638 | 97.963499
639 | 97.980838
640 | 97.972936
641 | 97.999338
642 | 98.001765
643 | 98.055333
644 | 98.065874
645 | 98.08714
646 | 98.110381
647 | 98.136829
648 | 98.120888
649 | 98.143026
650 | 98.135048
651 | 98.147008
652 | 98.130017
653 | 98.155615
654 | 98.134102
655 | 98.138762
656 | 98.13067
657 | 98.1037
658 | 98.046126
659 | 98.059945
660 | 98.025163
661 | 97.982587
662 | 97.944546
663 | 97.909615
664 | 97.860281
665 | 97.814087
666 | 97.752067
667 | 97.706565
668 | 97.630045
669 | 97.596026
670 | 97.518094
671 | 97.488091
672 | 97.38956
673 | 97.314521
674 | 97.278146
675 | 97.184259
676 | 97.134568
677 | 97.075617
678 | 97.022655
679 | 96.935882
680 | 96.89758
681 | 96.875057
682 | 96.779413
683 | 96.732653
684 | 96.702996
685 | 96.672058
686 | 96.6473
687 | 96.593732
688 | 96.575242
689 | 96.552196
690 | 96.516264
691 | 96.496205
692 | 96.493356
693 | 96.480511
694 | 96.492475
695 | 96.503924
696 | 96.497094
697 | 96.519212
698 | 96.550876
699 | 96.577095
700 | 96.608858
701 | 96.636086
702 | 96.657932
703 | 96.697989
704 | 96.755621
705 | 96.783227
706 | 96.827532
707 | 96.871081
708 | 96.909464
709 | 96.98839
710 | 97.040415
711 | 97.066943
712 | 97.106909
713 | 97.161112
714 | 97.205487
715 | 97.243137
716 | 97.277567
717 | 97.303864
718 | 97.332524
719 | 97.356142
720 | 97.375906
721 | 97.405432
722 | 97.415237
723 | 97.446597
724 | 97.461676
725 | 97.455519
726 | 97.45883
727 | 97.452632
728 | 97.455942
729 | 97.437102
730 | 97.410866
731 | 97.383721
732 | 97.372673
733 | 97.339264
734 | 97.308608
735 | 97.298589
736 | 97.257496
737 | 97.209809
738 | 97.185116
739 | 97.144967
740 | 97.075923
741 | 97.034825
742 | 97.006656
743 | 96.946785
744 | 96.90679
745 | 96.863911
746 | 96.817243
747 | 96.763016
748 | 96.711795
749 | 96.681257
750 | 96.63415
751 | 96.572427
752 | 96.542117
753 | 96.50488
754 | 96.486532
755 | 96.430041
756 | 96.394173
757 | 96.383808
758 | 96.372395
759 | 96.322032
760 | 96.335158
761 | 96.313915
762 | 96.318997
763 | 96.304619
764 | 96.294052
765 | 96.306228
766 | 96.305827
767 | 96.326331
768 | 96.328986
769 | 96.344685
770 | 96.357042
771 | 96.38034
772 | 96.405893
773 | 96.436116
774 | 96.479804
775 | 96.497123
776 | 96.542709
777 | 96.585241
778 | 96.596796
779 | 96.642739
780 | 96.69132
781 | 96.750088
782 | 96.776645
783 | 96.839223
784 | 96.874697
785 | 96.912202
786 | 96.957055
787 | 97.025164
788 | 97.025262
789 | 97.097632
790 | 97.132872
791 | 97.199074
792 | 97.221636
793 | 97.269499
794 | 97.306273
795 | 97.339188
796 | 97.407407
797 | 97.409008
798 | 97.426574
799 | 97.449623
800 | 97.465418
801 | 97.48289
802 | 97.533381
803 | 97.544397
804 | 97.556924
805 | 97.519094
806 | 97.545444
807 | 97.531716
808 | 97.535174
809 | 97.524584
810 | 97.513605
811 | 97.524308
812 | 97.500959
813 | 97.486058
814 | 97.453744
815 | 97.451197
816 | 97.405673
817 | 97.386036
818 | 97.34541
819 | 97.299766
820 | 97.278444
821 | 97.244834
822 | 97.22686
823 | 97.182033
824 | 97.151054
825 | 97.125548
826 | 97.06933
827 | 97.015574
828 | 96.998905
829 | 96.959583
830 | 96.90615
831 | 96.875869
832 | 96.836708
833 | 96.801502
834 | 96.786223
835 | 96.7503
836 | 96.713101
837 | 96.659913
838 | 96.6093
839 | 96.602356
840 | 96.568376
841 | 96.547493
842 | 96.551874
843 | 96.509593
844 | 96.506269
845 | 96.502497
846 | 96.486058
847 | 96.45966
848 | 96.443871
849 | 96.433715
850 | 96.441921
851 | 96.453845
852 | 96.454143
853 | 96.450372
854 | 96.463228
855 | 96.482548
856 | 96.484635
857 | 96.507235
858 | 96.52151
859 | 96.531934
860 | 96.559718
861 | 96.603541
862 | 96.61476
863 | 96.666373
864 | 96.670953
865 | 96.690428
866 | 96.763694
867 | 96.754496
868 | 96.796185
869 | 96.852822
870 | 96.861153
871 | 96.916662
872 | 96.953105
873 | 96.994981
874 | 97.035827
875 | 97.093545
876 | 97.101411
877 | 97.139272
878 | 97.185206
879 | 97.197628
880 | 97.274553
881 | 97.291866
882 | 97.332618
883 | 97.342695
884 | 97.3429
885 | 97.368774
886 | 97.431237
887 | 97.396565
888 | 97.454008
889 | 97.422104
890 | 97.471686
891 | 97.452098
892 | 97.496083
893 | 97.445582
894 | 97.510139
895 | 97.429886
896 | 97.487604
897 | 97.441659
898 | 97.457771
899 | 97.340035
900 | 97.386948
901 | 97.329159
902 | 97.307957
903 | 97.235889
904 | 97.244267
905 | 97.14825
906 | 97.116511
907 | 97.027665
908 | 96.948792
909 | 96.915128
910 | 96.851628
911 | 96.75309
912 | 96.691984
913 | 96.615644
914 | 96.532342
915 | 96.418337
916 | 96.34833
917 | 96.242821
918 | 96.140879
919 | 96.069337
920 | 95.91588
921 | 95.79386
922 | 95.704183
923 | 95.590861
924 | 95.473445
925 | 95.3709
926 | 95.243859
927 | 95.097182
928 | 94.997993
929 | 94.893811
930 | 94.730535
931 | 94.598603
932 | 94.509959
933 | 94.364387
934 | 94.253169
935 | 94.113101
936 | 94.009344
937 | 93.860029
938 | 93.724831
939 | 93.609568
940 | 93.469331
941 | 93.330679
942 | 93.234533
943 | 93.123457
944 | 93.03054
945 | 92.865113
946 | 92.76837
947 | 92.627784
948 | 92.550205
949 | 92.418981
950 | 92.323791
951 | 92.180431
952 | 92.109843
953 | 91.991237
954 | 91.918463
955 | 91.778805
956 | 91.728611
957 | 91.607591
958 | 91.571951
959 | 91.43443
960 | 91.376454
961 | 91.315569
962 | 91.23551
963 | 91.134979
964 | 91.098631
965 | 91.027905
966 | 90.996608
967 | 90.92035
968 | 90.854212
969 | 90.788776
970 | 90.775205
971 | 90.693047
972 | 90.698402
973 | 90.660342
974 | 90.642298
975 | 90.591901
976 | 90.560713
977 | 90.515536
978 | 90.512969
979 | 90.477595
980 | 90.509934
981 | 90.502277
982 | 90.503671
983 | 90.493858
984 | 90.493139
985 | 90.500239
986 | 90.526527
987 | 90.531617
988 | 90.512825
989 | 90.557304
990 | 90.577665
991 | 90.608396
992 | 90.620721
993 | 90.669733
994 | 90.708796
995 | 90.719128
996 | 90.743778
997 | 90.794361
998 | 90.840662
999 | 90.916513
1000 | 90.907955
1001 | 90.974639
1002 | 91.004808
1003 | 91.046384
1004 | 91.052758
1005 | 91.161546
1006 | 91.180917
1007 | 91.264091
1008 | 91.250301
1009 | 91.29429
1010 | 91.332221
1011 | 91.439899
1012 | 91.435076
1013 | 91.519943
1014 | 91.538187
1015 | 91.603245
1016 | 91.631488
1017 | 91.709349
1018 | 91.712899
1019 | 91.767789
1020 | 91.795224
1021 | 91.875
1022 | 91.890165
1023 | 91.922135
1024 | 91.936437
1025 | 92.006626
1026 | 92.001512
1027 | 92.078939
1028 | 92.056152
1029 | 92.088374
1030 | 92.111722
1031 | 92.151764
1032 | 92.14925
1033 | 92.137208
1034 | 92.130021
1035 | 92.180822
1036 | 92.210215
1037 | 92.23166
1038 | 92.137857
1039 | 92.168188
1040 | 92.151904
1041 | 92.155718
1042 | 92.142301
1043 | 92.130905
1044 | 92.105878
1045 | 92.091221
1046 | 92.046606
1047 | 91.99096
1048 | 91.994385
1049 | 91.943345
1050 | 91.938977
1051 | 91.850848
1052 | 91.802959
1053 | 91.766612
1054 | 91.723707
1055 | 91.647058
1056 | 91.607729
1057 | 91.512291
1058 | 91.456726
1059 | 91.383052
1060 | 91.354594
1061 | 91.237542
1062 | 91.152149
1063 | 91.016382
1064 | 91.011467
1065 | 90.886212
1066 | 90.772139
1067 | 90.660541
1068 | 90.596029
1069 | 90.467742
1070 | 90.389516
1071 | 90.330078
1072 | 90.237514
1073 | 90.069837
1074 | 90.013742
1075 | 89.870324
1076 | 89.791049
1077 | 89.655477
1078 | 89.567183
1079 | 89.427971
1080 | 89.333451
1081 | 89.202792
1082 | 89.108395
1083 | 88.955879
1084 | 88.846926
1085 | 88.672025
1086 | 88.596448
1087 | 88.461084
1088 | 88.334039
1089 | 88.218784
1090 | 88.08858
1091 | 87.924751
1092 | 87.827826
1093 | 87.686942
1094 | 87.562439
1095 | 87.466364
1096 | 87.361093
1097 | 87.209761
1098 | 87.074729
1099 | 86.971362
1100 | 86.842832